## raw_data
id | sep_sol_id | sep_sol | in_PS_g | in_PET_g | in_PVC_g | in_tot_g | float_right_g | float_PET_g | float_PVC_g | sink_PS_g | sink_right_g
1 | a | swirling | 2.4 | 2.7 | 1.7 | 6.8 | 0.76 | 0.03 | 0 | 1.63 | 4.23
2 | b | pouring | 2.4 | 2.7 | 1.7 | 6.8 | 0.73 | 0.03 | 0 | 1.65 | 4.27
3 | c | dense sink-float | 2.4 | 2.7 | 1.7 | 6.8 | 2.39 | 0.08 | 0 | 0 | 4.2

## general_info
Data collection sheet for test 02 "HDP separation - Proof of concept"
Assumption:
The sorting step that is tested during the recording of an observation has two possible outputs (sink and float).
For each output, the total mass of correctly assigned flakes, and the mass for each incorrectly assigned material is recorded.
Data dictionary:
variable | description | unit
id | Unique identifier of observation | -
sep_sol_id | Unique identifier of separation solution used for observation | -
sep_sol | Description of separation solution used for observation | -
in_PS_g | Mass of PS added to input plastic (theoretical) | g
in_PET_g | Mass of PET added to input plastic (theoretical) | g
in_PVC_g | Mass of PVC added to input plastic (theoretical) | g
in_tot_g | Total mass of plastic flakes in input plastic (theoretical) | g
float_right_g | Measured mass of plastic flakes correctly assigned to float fraction | g
float_PET_g | Measured mass of PET flakes misclassified to float fraction | g
float_PVC_g | Measured mass of PVC flakes misclassified to float fraction | g
sink_PS_g | Measured mass of PS flakes misclassified to sink fraction | g
sink_right_g | Measured mass of plastic flakes correctly assigned to sink fraction | g