## raw_data_plastic_separation
id | sep_sol_id | run | in_PP_g | in_HDPE_g | in_tot_g | float_right_g | float_HDPE_g | sink_PP_g | sink_right_g
1 | a | 1 | 1.5 | 1.5 | 3 | 1.5 | 0 | 0 | 1.5

## raw_data_evaporation
batch | time_measurement | tot_mass_g | ethanol_content_volpercent
Initial solution | 10:53 | 133.7 | 52
a (sealed) | 11:11 | 134.4 | 48
b | 11:11 | 134.4 | 48
a (sealed) | 12:46 | 134.1 | 47
b | 12:46 | 133.9 | 47
a (sealed) | 16:06 | 133.8 | 46
b | 16:06 | 133.6 | 46
a (sealed) | 22:49 | 133.6 | 46
b | 22:49 | 133.3 | 46
a (sealed) | 15:00 (+3 days) | 133.1 | 46
b | 15:01 (+3 days) | 131.3 | 45

## general_info
Data collection sheet for test 04 "Light sink-float separation - Proof of concept"
Assumption:
The sorting step that is tested during the recording of an observation has two possible outputs (sink and float).
For each output, the total mass of correctly assigned flakes, and the mass for each incorrectly assigned material is recorded.
Data dictionary: | raw_data_plastic_separation
variable | description | unit
id | Unique identifier of observation | -
sep_sol_id | Unique identifier of separation solution used for observation | -
run | Number of repetiton for combination of sep_sol and stir_method | -
in_PP_g | Mass of PP added to input plastic (theoretical) | g
in_HDPE_g | Mass of HDPE added to input plastic (theoretical) | g
in_tot_g | Total mass of plastic flakes in input plastic (theoretical) | g
float_right_g | Measured mass of plastic flakes correctly assigned to float fraction | g
float_HDPE_g | Measured mass of HDPE flakes misclassified to float fraction | g
sink_PP_g | Measured mass of PP flakes misclassified to sink fraction | g
sink_right_g | Measured mass of plastic flakes correctly assigned to sink fraction | g
Data dictionary: | raw_data_evaporation
variable | description | unit
batch | Test batch of observation | -
sep_sol_id | Unique identifier of separation solution used for observation | -
run | Number of repetiton for combination of sep_sol and stir_method | -
time_measurement | Time stamp at which observation is recorded | hh:mm (additional days)
tot_mass_g | Total measured mass (incl. measuring cylinder) | g
ethanol_content_volpercent | Measured ethanol content in batch | vol %