## Zusammenfassung
Material | Objektanzahl | Anzahl Objekte [%] | Fläche [mm²] | Fläche [%] | Volumen [mm³] | Volumenverteilung [%] | Gewicht [g] | Gewichtsverteilung [%] | Korngröße | Fläche [mm²] | Fläche [%]
PE-natural | 6 | 0.05281225 | 105.5 | 0.02698146 | 93.52 | 0.01906428 | 0.01660611 | 0.0135009 | 0 - 1 | 3.2 | 0.00132854
PE-white | 1 | 0.008802042 | 76.9 | 0.01966706 | 325.5 | 0.06635396 | 0.05779743 | 0.04698978 | 1 - 2,5 | 9963.74 | 4.136633
PE-red | 3 | 0.02640613 | 80.2 | 0.02051103 | 65.49 | 0.01335029 | 0.01162862 | 0.009454165 | 2,5 - 5 | 121192.27 | 50.31524
PE-yellow | 662 | 5.826952 | 30586.5 | 7.82245 | 47064.34 | 9.594179 | 8.356985 | 6.794296 | 5 - 7,5 | 104627.45 | 43.43804
PE-green | 2 | 0.01760408 | 67.7 | 0.01731417 | 77.63 | 0.01582506 | 0.01378585 | 0.01120801 | 7,5 - 10 | 5079.27 | 2.108754
PE-blue | 6 | 0.05281225 | 128.6 | 0.03288925 | 145.02 | 0.02956268 | 0.02575071 | 0.02093554 | 10 - 15 | 0 | 0
PE-coloured | 0 | 0 | 0 | 0 | 0 | 0 | 0 | 0 | 15 - 20 | 0 | 0
PP-clear | 8 | 0.07041634 | 142.7 | 0.0364953 | 237.14 | 0.04834156 | 0.04076629 | 0.03314333 | 20 - 30 | 0 | 0
PP-white | 0 | 0 | 0 | 0 | 0 | 0 | 0 | 0 | > 30 | 0 | 0
PP-red | 1 | 0.008802042 | 13.6 | 0.003478179 | 17.69 | 0.003606149 | 0.003041274 | 0.00247258 | Summe | 240865.93 | 100
PP-yellow | 88 | 0.7745797 | 3053 | 0.7808 | 3731.81 | 0.7607385 | 0.6414878 | 0.5215348
PP-green | 1 | 0.008802042 | 24.1 | 0.006163538 | 8.93 | 0.001820402 | 0.001535749 | 0.001248576
PP-blue | 0 | 0 | 0 | 0 | 0 | 0 | 0 | 0
PP-coloured | 0 | 0 | 0 | 0 | 0 | 0 | 0 | 0
PET | 10314 | 90.78426 | 349880.1 | 89.4813 | 424034.45 | 86.44044 | 110.5375 | 89.86788
PS | 1 | 0.008802042 | 4.1 | 0.001048569 | 0.97 | 0.0001977368 | 0.000192677 | 0.000156648
PVC | 49 | 0.4313001 | 1376 | 0.3519099 | 2088.64 | 0.4257743 | 0.5484154 | 0.4458662
ABS | 0 | 0 | 0 | 0 | 0 | 0 | 0 | 0
PA | 0 | 0 | 0 | 0 | 0 | 0 | 0 | 0
PC | 0 | 0 | 0 | 0 | 0 | 0 | 0 | 0
Cell | 24 | 0.211249 | 542.5 | 0.1387435 | 1176.71 | 0.2398752 | 0.1555961 | 0.1265009
Other Plastics | 0 | 0 | 0 | 0 | 0 | 0 | 0 | 0
Metal | 41 | 0.3608837 | 1511.2 | 0.3864871 | 2222.15 | 0.4529906 | 0.839522 | 0.6825382
NI | 0 | 0 | 0 | 0 | 0 | 0 | 0 | 0
Black | 154 | 1.355514 | 3416.5 | 0.8737646 | 9261 | 1.887877 | 1.749396 | 1.422273
Summe | 11361 | 100 | 391009.2 | 100 | 490550.99 | 100 | 123 | 100
Bandbelegung | 2.523543

## Detailergebnisse
Objektanzahl - Korngrößenverteilung
Material | 0 - 1 [mm] | 1 - 2,5 [mm] | 2,5 - 5 [mm] | 5 - 7,5 [mm] | 7,5 - 10 [mm] | 10 - 15 [mm] | 15 - 20 [mm] | 20 - 30 [mm] | > 30 [mm] | Summe [mm] | 0 - 1 [%] | 1 - 2,5 [%] | 2,5 - 5 [%] | 5 - 7,5 [%] | 7,5 - 10 [%] | 10 - 15 [%] | 15 - 20 [%] | 20 - 30 [%] | > 30 [%] | Summe [%]
PE-natural | 0 | 3 | 2 | 1 | 0 | 0 | 0 | 0 | 0 | 6 | 0% | 50% | 33.33% | 16.67% | 0% | 0% | 0% | 0% | 0% | 0.05281%
PE-white | 0 | 0 | 0 | 1 | 0 | 0 | 0 | 0 | 0 | 1 | 0% | 0% | 0% | 100% | 0% | 0% | 0% | 0% | 0% | 0.008802%
PE-red | 0 | 1 | 1 | 1 | 0 | 0 | 0 | 0 | 0 | 3 | 0% | 33.33% | 33.33% | 33.33% | 0% | 0% | 0% | 0% | 0% | 0.02641%
PE-yellow | 1 | 46 | 238 | 366 | 11 | 0 | 0 | 0 | 0 | 662 | 0.1511% | 6.949% | 35.95% | 55.29% | 1.662% | 0% | 0% | 0% | 0% | 5.827%
PE-green | 0 | 0 | 2 | 0 | 0 | 0 | 0 | 0 | 0 | 2 | 0% | 0% | 100% | 0% | 0% | 0% | 0% | 0% | 0% | 0.0176%
PE-blue | 0 | 1 | 5 | 0 | 0 | 0 | 0 | 0 | 0 | 6 | 0% | 16.67% | 83.33% | 0% | 0% | 0% | 0% | 0% | 0% | 0.05281%
PE-coloured | 0 | 0 | 0 | 0 | 0 | 0 | 0 | 0 | 0 | 0 | 0% | 0% | 0% | 0% | 0% | 0% | 0% | 0% | 0% | 0%
PP-clear | 0 | 1 | 6 | 1 | 0 | 0 | 0 | 0 | 0 | 8 | 0% | 12.5% | 75% | 12.5% | 0% | 0% | 0% | 0% | 0% | 0.07042%
PP-white | 0 | 0 | 0 | 0 | 0 | 0 | 0 | 0 | 0 | 0 | 0% | 0% | 0% | 0% | 0% | 0% | 0% | 0% | 0% | 0%
PP-red | 0 | 0 | 1 | 0 | 0 | 0 | 0 | 0 | 0 | 1 | 0% | 0% | 100% | 0% | 0% | 0% | 0% | 0% | 0% | 0.008802%
PP-yellow | 0 | 16 | 42 | 29 | 1 | 0 | 0 | 0 | 0 | 88 | 0% | 18.18% | 47.73% | 32.95% | 1.136% | 0% | 0% | 0% | 0% | 0.7746%
PP-green | 0 | 0 | 1 | 0 | 0 | 0 | 0 | 0 | 0 | 1 | 0% | 0% | 100% | 0% | 0% | 0% | 0% | 0% | 0% | 0.008802%
PP-blue | 0 | 0 | 0 | 0 | 0 | 0 | 0 | 0 | 0 | 0 | 0% | 0% | 0% | 0% | 0% | 0% | 0% | 0% | 0% | 0%
PP-coloured | 0 | 0 | 0 | 0 | 0 | 0 | 0 | 0 | 0 | 0 | 0% | 0% | 0% | 0% | 0% | 0% | 0% | 0% | 0% | 0%
PET | 3 | 1374 | 5622 | 3260 | 55 | 0 | 0 | 0 | 0 | 10314 | 0.02909% | 13.32% | 54.51% | 31.61% | 0.5333% | 0% | 0% | 0% | 0% | 90.78%
PS | 0 | 1 | 0 | 0 | 0 | 0 | 0 | 0 | 0 | 1 | 0% | 100% | 0% | 0% | 0% | 0% | 0% | 0% | 0% | 0.008802%
PVC | 0 | 8 | 30 | 11 | 0 | 0 | 0 | 0 | 0 | 49 | 0% | 16.33% | 61.22% | 22.45% | 0% | 0% | 0% | 0% | 0% | 0.4313%
ABS | 0 | 0 | 0 | 0 | 0 | 0 | 0 | 0 | 0 | 0 | 0% | 0% | 0% | 0% | 0% | 0% | 0% | 0% | 0% | 0%
PA | 0 | 0 | 0 | 0 | 0 | 0 | 0 | 0 | 0 | 0 | 0% | 0% | 0% | 0% | 0% | 0% | 0% | 0% | 0% | 0%
PC | 0 | 0 | 0 | 0 | 0 | 0 | 0 | 0 | 0 | 0 | 0% | 0% | 0% | 0% | 0% | 0% | 0% | 0% | 0% | 0%
Cell | 0 | 12 | 6 | 6 | 0 | 0 | 0 | 0 | 0 | 24 | 0% | 50% | 25% | 25% | 0% | 0% | 0% | 0% | 0% | 0.2112%
Other Plastics | 0 | 0 | 0 | 0 | 0 | 0 | 0 | 0 | 0 | 0 | 0% | 0% | 0% | 0% | 0% | 0% | 0% | 0% | 0% | 0%
Metal | 0 | 4 | 23 | 13 | 1 | 0 | 0 | 0 | 0 | 41 | 0% | 9.756% | 56.1% | 31.71% | 2.439% | 0% | 0% | 0% | 0% | 0.3609%
NI | 0 | 0 | 0 | 0 | 0 | 0 | 0 | 0 | 0 | 0 | 0% | 0% | 0% | 0% | 0% | 0% | 0% | 0% | 0% | 0%
Black | 0 | 16 | 131 | 7 | 0 | 0 | 0 | 0 | 0 | 154 | 0% | 10.39% | 85.06% | 4.545% | 0% | 0% | 0% | 0% | 0% | 1.356%
Summe | 4 | 1483 | 6110 | 3696 | 68 | 0 | 0 | 0 | 0 | 11361 | 0.03521% | 13.05% | 53.78% | 32.53% | 0.5985% | 0% | 0% | 0% | 0% | 100%
Fläche - Korngrößenverteilung
Material | 0 - 1 [mm] | 1 - 2,5 [mm] | 2,5 - 5 [mm] | 5 - 7,5 [mm] | 7,5 - 10 [mm] | 10 - 15 [mm] | 15 - 20 [mm] | 20 - 30 [mm] | > 30 [mm] | Summe [mm] | 0 - 1 [%] | 1 - 2,5 [%] | 2,5 - 5 [%] | 5 - 7,5 [%] | 7,5 - 10 [%] | 10 - 15 [%] | 15 - 20 [%] | 20 - 30 [%] | > 30 [%] | Summe [%]
PE-natural | 0 | 10.5 | 52.2 | 42.8 | 0 | 0 | 0 | 0 | 0 | 105.5 | 0% | 9.953% | 49.48% | 40.57% | 0% | 0% | 0% | 0% | 0% | 0.02698%
PE-white | 0 | 0 | 0 | 76.9 | 0 | 0 | 0 | 0 | 0 | 76.9 | 0% | 0% | 0% | 100% | 0% | 0% | 0% | 0% | 0% | 0.01967%
PE-red | 0 | 6.3 | 30.9 | 43 | 0 | 0 | 0 | 0 | 0 | 80.2 | 0% | 7.855% | 38.53% | 53.62% | 0% | 0% | 0% | 0% | 0% | 0.02051%
PE-yellow | 1.6 | 304.7 | 6854.5 | 22284.4 | 1141.3 | 0 | 0 | 0 | 0 | 30586.5 | 0.005231% | 0.9962% | 22.41% | 72.86% | 3.731% | 0% | 0% | 0% | 0% | 7.822%
PE-green | 0 | 0 | 67.7 | 0 | 0 | 0 | 0 | 0 | 0 | 67.7 | 0% | 0% | 100% | 0% | 0% | 0% | 0% | 0% | 0% | 0.01731%
PE-blue | 0 | 8.3 | 120.3 | 0 | 0 | 0 | 0 | 0 | 0 | 128.6 | 0% | 6.454% | 93.55% | 0% | 0% | 0% | 0% | 0% | 0% | 0.03289%
PE-coloured | 0 | 0 | 0 | 0 | 0 | 0 | 0 | 0 | 0 | 0 | 0% | 0% | 0% | 0% | 0% | 0% | 0% | 0% | 0% | 0%
PP-clear | 0 | 3.5 | 93.5 | 45.7 | 0 | 0 | 0 | 0 | 0 | 142.7 | 0% | 2.453% | 65.52% | 32.03% | 0% | 0% | 0% | 0% | 0% | 0.0365%
PP-white | 0 | 0 | 0 | 0 | 0 | 0 | 0 | 0 | 0 | 0 | 0% | 0% | 0% | 0% | 0% | 0% | 0% | 0% | 0% | 0%
PP-red | 0 | 0 | 13.6 | 0 | 0 | 0 | 0 | 0 | 0 | 13.6 | 0% | 0% | 100% | 0% | 0% | 0% | 0% | 0% | 0% | 0.003478%
PP-yellow | 0 | 109.3 | 1165.6 | 1677.6 | 100.5 | 0 | 0 | 0 | 0 | 3053 | 0% | 3.58% | 38.18% | 54.95% | 3.292% | 0% | 0% | 0% | 0% | 0.7808%
PP-green | 0 | 0 | 24.1 | 0 | 0 | 0 | 0 | 0 | 0 | 24.1 | 0% | 0% | 100% | 0% | 0% | 0% | 0% | 0% | 0% | 0.006164%
PP-blue | 0 | 0 | 0 | 0 | 0 | 0 | 0 | 0 | 0 | 0 | 0% | 0% | 0% | 0% | 0% | 0% | 0% | 0% | 0% | 0%
PP-coloured | 0 | 0 | 0 | 0 | 0 | 0 | 0 | 0 | 0 | 0 | 0% | 0% | 0% | 0% | 0% | 0% | 0% | 0% | 0% | 0%
PET | 4.4 | 9500.4 | 145093.9 | 189581.1 | 5700.3 | 0 | 0 | 0 | 0 | 349880.1 | 0.001258% | 2.715% | 41.47% | 54.18% | 1.629% | 0% | 0% | 0% | 0% | 89.48%
PS | 0 | 4.1 | 0 | 0 | 0 | 0 | 0 | 0 | 0 | 4.1 | 0% | 100% | 0% | 0% | 0% | 0% | 0% | 0% | 0% | 0.001049%
PVC | 0 | 42.7 | 748.5 | 584.8 | 0 | 0 | 0 | 0 | 0 | 1376 | 0% | 3.103% | 54.4% | 42.5% | 0% | 0% | 0% | 0% | 0% | 0.3519%
ABS | 0 | 0 | 0 | 0 | 0 | 0 | 0 | 0 | 0 | 0 | 0% | 0% | 0% | 0% | 0% | 0% | 0% | 0% | 0% | 0%
PA | 0 | 0 | 0 | 0 | 0 | 0 | 0 | 0 | 0 | 0 | 0% | 0% | 0% | 0% | 0% | 0% | 0% | 0% | 0% | 0%
PC | 0 | 0 | 0 | 0 | 0 | 0 | 0 | 0 | 0 | 0 | 0% | 0% | 0% | 0% | 0% | 0% | 0% | 0% | 0% | 0%
Cell | 0 | 73.2 | 132.1 | 337.2 | 0 | 0 | 0 | 0 | 0 | 542.5 | 0% | 13.49% | 24.35% | 62.16% | 0% | 0% | 0% | 0% | 0% | 0.1387%
Other Plastics | 0 | 0 | 0 | 0 | 0 | 0 | 0 | 0 | 0 | 0 | 0% | 0% | 0% | 0% | 0% | 0% | 0% | 0% | 0% | 0%
Metal | 0 | 24.8 | 617.4 | 771.4 | 97.6 | 0 | 0 | 0 | 0 | 1511.2 | 0% | 1.641% | 40.85% | 51.05% | 6.458% | 0% | 0% | 0% | 0% | 0.3865%
NI | 0 | 0 | 0 | 0 | 0 | 0 | 0 | 0 | 0 | 0 | 0% | 0% | 0% | 0% | 0% | 0% | 0% | 0% | 0% | 0%
Black | 0 | 127.5 | 2937 | 352 | 0 | 0 | 0 | 0 | 0 | 3416.5 | 0% | 3.732% | 85.97% | 10.3% | 0% | 0% | 0% | 0% | 0% | 0.8738%
Summe | 6 | 10215.3 | 157951.3 | 215796.9 | 7039.7 | 0 | 0 | 0 | 0 | 391009.2 | 0.001534% | 2.613% | 40.4% | 55.19% | 1.8% | 0% | 0% | 0% | 0% | 100%
Volumen - Korngrößenverteilung
Material | 0 - 1 [mm] | 1 - 2,5 [mm] | 2,5 - 5 [mm] | 5 - 7,5 [mm] | 7,5 - 10 [mm] | 10 - 15 [mm] | 15 - 20 [mm] | 20 - 30 [mm] | > 30 [mm] | Summe [mm] | 0 - 1 [%] | 1 - 2,5 [%] | 2,5 - 5 [%] | 5 - 7,5 [%] | 7,5 - 10 [%] | 10 - 15 [%] | 15 - 20 [%] | 20 - 30 [%] | > 30 [%] | Summe [%]
PE-natural | 0 | 1.18 | 53.85 | 38.49 | 0 | 0 | 0 | 0 | 0 | 93.52 | 0% | 1.262% | 57.58% | 41.16% | 0% | 0% | 0% | 0% | 0% | 0.01906%
PE-white | 0 | 0 | 0 | 325.5 | 0 | 0 | 0 | 0 | 0 | 325.5 | 0% | 0% | 0% | 100% | 0% | 0% | 0% | 0% | 0% | 0.06635%
PE-red | 0 | 2.98 | 14.87 | 47.64 | 0 | 0 | 0 | 0 | 0 | 65.49 | 0% | 4.55% | 22.71% | 72.74% | 0% | 0% | 0% | 0% | 0% | 0.01335%
PE-yellow | 0.15 | 85.21 | 7444.49 | 37724.49 | 1810 | 0 | 0 | 0 | 0 | 47064.34 | 0.0003187% | 0.1811% | 15.82% | 80.16% | 3.846% | 0% | 0% | 0% | 0% | 9.594%
PE-green | 0 | 0 | 77.63 | 0 | 0 | 0 | 0 | 0 | 0 | 77.63 | 0% | 0% | 100% | 0% | 0% | 0% | 0% | 0% | 0% | 0.01583%
PE-blue | 0 | 2.04 | 142.98 | 0 | 0 | 0 | 0 | 0 | 0 | 145.02 | 0% | 1.407% | 98.59% | 0% | 0% | 0% | 0% | 0% | 0% | 0.02956%
PE-coloured | 0 | 0 | 0 | 0 | 0 | 0 | 0 | 0 | 0 | 0 | 0% | 0% | 0% | 0% | 0% | 0% | 0% | 0% | 0% | 0%
PP-clear | 0 | 0.86 | 210.13 | 26.15 | 0 | 0 | 0 | 0 | 0 | 237.14 | 0% | 0.3627% | 88.61% | 11.03% | 0% | 0% | 0% | 0% | 0% | 0.04834%
PP-white | 0 | 0 | 0 | 0 | 0 | 0 | 0 | 0 | 0 | 0 | 0% | 0% | 0% | 0% | 0% | 0% | 0% | 0% | 0% | 0%
PP-red | 0 | 0 | 17.69 | 0 | 0 | 0 | 0 | 0 | 0 | 17.69 | 0% | 0% | 100% | 0% | 0% | 0% | 0% | 0% | 0% | 0.003606%
PP-yellow | 0 | 43.58 | 1226.61 | 2304.93 | 156.69 | 0 | 0 | 0 | 0 | 3731.81 | 0% | 1.168% | 32.87% | 61.76% | 4.199% | 0% | 0% | 0% | 0% | 0.7607%
PP-green | 0 | 0 | 8.93 | 0 | 0 | 0 | 0 | 0 | 0 | 8.93 | 0% | 0% | 100% | 0% | 0% | 0% | 0% | 0% | 0% | 0.00182%
PP-blue | 0 | 0 | 0 | 0 | 0 | 0 | 0 | 0 | 0 | 0 | 0% | 0% | 0% | 0% | 0% | 0% | 0% | 0% | 0% | 0%
PP-coloured | 0 | 0 | 0 | 0 | 0 | 0 | 0 | 0 | 0 | 0 | 0% | 0% | 0% | 0% | 0% | 0% | 0% | 0% | 0% | 0%
PET | 1.4 | 2454.19 | 139471.03 | 270626.03 | 11481.8 | 0 | 0 | 0 | 0 | 424034.45 | 0.0003302% | 0.5788% | 32.89% | 63.82% | 2.708% | 0% | 0% | 0% | 0% | 86.44%
PS | 0 | 0.97 | 0 | 0 | 0 | 0 | 0 | 0 | 0 | 0.97 | 0% | 100% | 0% | 0% | 0% | 0% | 0% | 0% | 0% | 0.0001977%
PVC | 0 | 10.81 | 1001.08 | 1076.75 | 0 | 0 | 0 | 0 | 0 | 2088.64 | 0% | 0.5176% | 47.93% | 51.55% | 0% | 0% | 0% | 0% | 0% | 0.4258%
ABS | 0 | 0 | 0 | 0 | 0 | 0 | 0 | 0 | 0 | 0 | 0% | 0% | 0% | 0% | 0% | 0% | 0% | 0% | 0% | 0%
PA | 0 | 0 | 0 | 0 | 0 | 0 | 0 | 0 | 0 | 0 | 0% | 0% | 0% | 0% | 0% | 0% | 0% | 0% | 0% | 0%
PC | 0 | 0 | 0 | 0 | 0 | 0 | 0 | 0 | 0 | 0 | 0% | 0% | 0% | 0% | 0% | 0% | 0% | 0% | 0% | 0%
Cell | 0 | 34.61 | 259.81 | 882.29 | 0 | 0 | 0 | 0 | 0 | 1176.71 | 0% | 2.941% | 22.08% | 74.98% | 0% | 0% | 0% | 0% | 0% | 0.2399%
Other Plastics | 0 | 0 | 0 | 0 | 0 | 0 | 0 | 0 | 0 | 0 | 0% | 0% | 0% | 0% | 0% | 0% | 0% | 0% | 0% | 0%
Metal | 0 | 5.63 | 674.42 | 1202.51 | 339.59 | 0 | 0 | 0 | 0 | 2222.15 | 0% | 0.2534% | 30.35% | 54.11% | 15.28% | 0% | 0% | 0% | 0% | 0.453%
NI | 0 | 0 | 0 | 0 | 0 | 0 | 0 | 0 | 0 | 0 | 0% | 0% | 0% | 0% | 0% | 0% | 0% | 0% | 0% | 0%
Black | 0 | 294.99 | 7980.51 | 985.5 | 0 | 0 | 0 | 0 | 0 | 9261 | 0% | 3.185% | 86.17% | 10.64% | 0% | 0% | 0% | 0% | 0% | 1.888%
Summe | 1.55 | 2937.05 | 158584.03 | 315240.28 | 13788.08 | 0 | 0 | 0 | 0 | 490550.99 | 0.000316% | 0.5987% | 32.33% | 64.26% | 2.811% | 0% | 0% | 0% | 0% | 100%
Gewicht - Korngrößenverteilung
Material | 0 - 1 [mm] | 1 - 2,5 [mm] | 2,5 - 5 [mm] | 5 - 7,5 [mm] | 7,5 - 10 [mm] | 10 - 15 [mm] | 15 - 20 [mm] | 20 - 30 [mm] | > 30 [mm] | Summe [mm] | 0 - 1 [%] | 1 - 2,5 [%] | 2,5 - 5 [%] | 5 - 7,5 [%] | 7,5 - 10 [%] | 10 - 15 [%] | 15 - 20 [%] | 20 - 30 [%] | > 30 [%] | Summe [%]
PE-natural | 0 | 0.0002096779 | 0.009562068 | 0.006834366 | 0 | 0 | 0 | 0 | 0 | 0.01660611 | 0% | 1.263% | 57.58% | 41.16% | 0% | 0% | 0% | 0% | 0% | 0.0135%
PE-white | 0 | 0 | 0 | 0.05779743 | 0 | 0 | 0 | 0 | 0 | 0.05779743 | 0% | 0% | 0% | 100% | 0% | 0% | 0% | 0% | 0% | 0.04699%
PE-red | 0 | 0.0005289172 | 0.002640808 | 0.008458897 | 0 | 0 | 0 | 0 | 0 | 0.01162862 | 0% | 4.548% | 22.71% | 72.74% | 0% | 0% | 0% | 0% | 0% | 0.009454%
PE-yellow | 2.644586e-05 | 0.01513081 | 1.321881 | 6.698553 | 0.3213928 | 0 | 0 | 0 | 0 | 8.356985 | 0.0003165% | 0.1811% | 15.82% | 80.16% | 3.846% | 0% | 0% | 0% | 0% | 6.794%
PE-green | 0 | 0 | 0.01378585 | 0 | 0 | 0 | 0 | 0 | 0 | 0.01378585 | 0% | 0% | 100% | 0% | 0% | 0% | 0% | 0% | 0% | 0.01121%
PE-blue | 0 | 0.0003626861 | 0.02538803 | 0 | 0 | 0 | 0 | 0 | 0 | 0.02575071 | 0% | 1.408% | 98.59% | 0% | 0% | 0% | 0% | 0% | 0% | 0.02094%
PE-coloured | 0 | 0 | 0 | 0 | 0 | 0 | 0 | 0 | 0 | 0 | 0% | 0% | 0% | 0% | 0% | 0% | 0% | 0% | 0% | 0%
PP-clear | 0 | 0.0001492302 | 0.03612127 | 0.004495796 | 0 | 0 | 0 | 0 | 0 | 0.04076629 | 0% | 0.3661% | 88.61% | 11.03% | 0% | 0% | 0% | 0% | 0% | 0.03314%
PP-white | 0 | 0 | 0 | 0 | 0 | 0 | 0 | 0 | 0 | 0 | 0% | 0% | 0% | 0% | 0% | 0% | 0% | 0% | 0% | 0%
PP-red | 0 | 0 | 0.003041274 | 0 | 0 | 0 | 0 | 0 | 0 | 0.003041274 | 0% | 0% | 100% | 0% | 0% | 0% | 0% | 0% | 0% | 0.002473%
PP-yellow | 0 | 0.007491735 | 0.210851 | 0.3962119 | 0.02693322 | 0 | 0 | 0 | 0 | 0.6414878 | 0% | 1.168% | 32.87% | 61.76% | 4.199% | 0% | 0% | 0% | 0% | 0.5215%
PP-green | 0 | 0 | 0.001535749 | 0 | 0 | 0 | 0 | 0 | 0 | 0.001535749 | 0% | 0% | 100% | 0% | 0% | 0% | 0% | 0% | 0% | 0.001249%
PP-blue | 0 | 0 | 0 | 0 | 0 | 0 | 0 | 0 | 0 | 0 | 0% | 0% | 0% | 0% | 0% | 0% | 0% | 0% | 0% | 0%
PP-coloured | 0 | 0 | 0 | 0 | 0 | 0 | 0 | 0 | 0 | 0 | 0% | 0% | 0% | 0% | 0% | 0% | 0% | 0% | 0% | 0%
PET | 0.0003645751 | 0.6397613 | 36.35733 | 70.54696 | 2.993084 | 0 | 0 | 0 | 0 | 110.5375 | 0.0003298% | 0.5788% | 32.89% | 63.82% | 2.708% | 0% | 0% | 0% | 0% | 89.87%
PS | 0 | 0.000192677 | 0 | 0 | 0 | 0 | 0 | 0 | 0 | 0.000192677 | 0% | 100% | 0% | 0% | 0% | 0% | 0% | 0% | 0% | 0.0001566%
PVC | 0 | 0.002837263 | 0.2628549 | 0.2827233 | 0 | 0 | 0 | 0 | 0 | 0.5484154 | 0% | 0.5174% | 47.93% | 51.55% | 0% | 0% | 0% | 0% | 0% | 0.4459%
ABS | 0 | 0 | 0 | 0 | 0 | 0 | 0 | 0 | 0 | 0 | 0% | 0% | 0% | 0% | 0% | 0% | 0% | 0% | 0% | 0%
PA | 0 | 0 | 0 | 0 | 0 | 0 | 0 | 0 | 0 | 0 | 0% | 0% | 0% | 0% | 0% | 0% | 0% | 0% | 0% | 0%
PC | 0 | 0 | 0 | 0 | 0 | 0 | 0 | 0 | 0 | 0 | 0% | 0% | 0% | 0% | 0% | 0% | 0% | 0% | 0% | 0%
Cell | 0 | 0.004577023 | 0.03435506 | 0.116664 | 0 | 0 | 0 | 0 | 0 | 0.1555961 | 0% | 2.942% | 22.08% | 74.98% | 0% | 0% | 0% | 0% | 0% | 0.1265%
Other Plastics | 0 | 0 | 0 | 0 | 0 | 0 | 0 | 0 | 0 | 0 | 0% | 0% | 0% | 0% | 0% | 0% | 0% | 0% | 0% | 0%
Metal | 0 | 0.002125114 | 0.2547926 | 0.4543059 | 0.1282983 | 0 | 0 | 0 | 0 | 0.839522 | 0% | 0.2531% | 30.35% | 54.11% | 15.28% | 0% | 0% | 0% | 0% | 0.6825%
NI | 0 | 0 | 0 | 0 | 0 | 0 | 0 | 0 | 0 | 0 | 0% | 0% | 0% | 0% | 0% | 0% | 0% | 0% | 0% | 0%
Black | 0 | 0.05572332 | 1.507512 | 0.18616 | 0 | 0 | 0 | 0 | 0 | 1.749396 | 0% | 3.185% | 86.17% | 10.64% | 0% | 0% | 0% | 0% | 0% | 1.422%
Summe | 0.0003910209 | 0.7290897 | 40.04165 | 78.75916 | 3.469708 | 0 | 0 | 0 | 0 | 123 | 0.0003179% | 0.5928% | 32.55% | 64.03% | 2.821% | 0% | 0% | 0% | 0% | 100%

## Rohdaten
Date | MAT_PE-natural_Count | MAT_PE-white_Count | MAT_PE-red_Count | MAT_PE-yellow_Count | MAT_PE-green_Count | MAT_PE-blue_Count | MAT_PE-coloured_Count | MAT_PP-clear_Count | MAT_PP-white_Count | MAT_PP-red_Count | MAT_PP-yellow_Count | MAT_PP-green_Count | MAT_PP-blue_Count | MAT_PP-coloured_Count | MAT_PET_Count | MAT_PS_Count | MAT_PVC_Count | MAT_ABS_Count | MAT_PA_Count | MAT_PC_Count | MAT_Cell_Count | MAT_Other Plastics_Count | MAT_Metal_Count | MAT_NI_Count | MAT_Black_Count | MAT_PE-natural_Size | MAT_PE-white_Size | MAT_PE-red_Size | MAT_PE-yellow_Size | MAT_PE-green_Size | MAT_PE-blue_Size | MAT_PE-coloured_Size | MAT_PP-clear_Size | MAT_PP-white_Size | MAT_PP-red_Size | MAT_PP-yellow_Size | MAT_PP-green_Size | MAT_PP-blue_Size | MAT_PP-coloured_Size | MAT_PET_Size | MAT_PS_Size | MAT_PVC_Size | MAT_ABS_Size | MAT_PA_Size | MAT_PC_Size | MAT_Cell_Size | MAT_Other Plastics_Size | MAT_Metal_Size | MAT_NI_Size | MAT_Black_Size | MAT_PE-natural_Volume | MAT_PE-white_Volume | MAT_PE-red_Volume | MAT_PE-yellow_Volume | MAT_PE-green_Volume | MAT_PE-blue_Volume | MAT_PE-coloured_Volume | MAT_PP-clear_Volume | MAT_PP-white_Volume | MAT_PP-red_Volume | MAT_PP-yellow_Volume | MAT_PP-green_Volume | MAT_PP-blue_Volume | MAT_PP-coloured_Volume | MAT_PET_Volume | MAT_PS_Volume | MAT_PVC_Volume | MAT_ABS_Volume | MAT_PA_Volume | MAT_PC_Volume | MAT_Cell_Volume | MAT_Other Plastics_Volume | MAT_Metal_Volume | MAT_NI_Volume | MAT_Black_Volume | MAT_PE-natural_Weight | MAT_PE-white_Weight | MAT_PE-red_Weight | MAT_PE-yellow_Weight | MAT_PE-green_Weight | MAT_PE-blue_Weight | MAT_PE-coloured_Weight | MAT_PP-clear_Weight | MAT_PP-white_Weight | MAT_PP-red_Weight | MAT_PP-yellow_Weight | MAT_PP-green_Weight | MAT_PP-blue_Weight | MAT_PP-coloured_Weight | MAT_PET_Weight | MAT_PS_Weight | MAT_PVC_Weight | MAT_ABS_Weight | MAT_PA_Weight | MAT_PC_Weight | MAT_Cell_Weight | MAT_Other Plastics_Weight | MAT_Metal_Weight | MAT_NI_Weight | MAT_Black_Weight | BLT_0 | BLT_1 | BLT_2 | BLT_3 | BLT_4 | BLT_5 | BLT_6 | BLT_7 | BLT_8 | BLT_9 | BLT_10 | BLT_11 | BLT_12 | BLT_13 | BLT_14 | BLT_15 | BLT_16 | BLT_17 | BLT_18 | BLT_19 | GRA_0 | GRA_1 | GRA_2 | GRA_3 | GRA_4 | GRA_5 | GRA_6 | GRA_7 | GRA_8
12.10.2025 10:29:21 | 0 | 0 | 0 | 0 | 0 | 0 | 0 | 0 | 0 | 0 | 0 | 0 | 0 | 0 | 0 | 0 | 0 | 0 | 0 | 0 | 0 | 0 | 0 | 0 | 0 | 0 | 0 | 0 | 0 | 0 | 0 | 0 | 0 | 0 | 0 | 0 | 0 | 0 | 0 | 0 | 0 | 0 | 0 | 0 | 0 | 0 | 0 | 0 | 0 | 0 | 0 | 0 | 0 | 0 | 0 | 0 | 0 | 0 | 0 | 0 | 0 | 0 | 0 | 0 | 0 | 0 | 0 | 0 | 0 | 0 | 0 | 0 | 0 | 0 | 0 | 0 | 0 | 0 | 0 | 0 | 0 | 0 | 0 | 0 | 0 | 0 | 0 | 0 | 0 | 0 | 0 | 0 | 0 | 0 | 0 | 0 | 0 | 0 | 0 | 0 | 0 | 0 | 0 | 0 | 0 | 0 | 0 | 0 | 0 | 0 | 0 | 0 | 0 | 0 | 0 | 0 | 0 | 0 | 0 | 0 | 0 | 0 | 0 | 0 | 0 | 0 | 0 | 0 | 0
12.10.2025 10:29:22 | 0 | 0 | 1 | 11 | 1 | 0 | 0 | 0 | 0 | 0 | 2 | 0 | 0 | 0 | 275 | 0 | 0 | 0 | 0 | 0 | 1 | 0 | 3 | 0 | 4 | 0 | 0 | 6.3 | 576.5 | 39.8 | 0 | 0 | 0 | 0 | 0 | 97.7 | 0 | 0 | 0 | 8494.8 | 0 | 0 | 0 | 0 | 0 | 7.5 | 0 | 71.4 | 0 | 90 | 0 | 0 | 2.98 | 690.04 | 34.31 | 0 | 0 | 0 | 0 | 0 | 122.24 | 0 | 0 | 0 | 7991.05 | 0 | 0 | 0 | 0 | 0 | 3.59 | 0 | 87.18 | 0 | 124.65 | 0 | 0 | 0.0028 | 0.64864 | 0.03225 | 0 | 0 | 0 | 0 | 0 | 0.11124 | 0 | 0 | 0 | 11.02766 | 0 | 0 | 0 | 0 | 0 | 0.00251 | 0 | 0.17436 | 0 | 0.12465 | 0 | 0.6986207 | 1.011379 | 2.045517 | 1.819655 | 2.325517 | 2.444828 | 3.827586 | 3.638276 | 4.302069 | 2.379655 | 1.006897 | 1.06069 | 0.1637931 | 0 | 0 | 0 | 0 | 0 | 0 | 0 | 358.26 | 3394.98 | 2779.17 | 96.94 | 0 | 0 | 0 | 0
12.10.2025 10:29:37 | 0 | 0 | 1 | 39 | 0 | 0 | 0 | 0 | 0 | 0 | 8 | 0 | 0 | 0 | 611 | 0 | 5 | 0 | 0 | 0 | 4 | 0 | 0 | 0 | 14 | 0 | 0 | 43 | 1696.3 | 0 | 0 | 0 | 0 | 0 | 0 | 209.1 | 0 | 0 | 0 | 20250.7 | 0 | 118.4 | 0 | 0 | 0 | 172.2 | 0 | 0 | 0 | 314.9 | 0 | 0 | 47.64 | 2824.92 | 0 | 0 | 0 | 0 | 0 | 0 | 195.34 | 0 | 0 | 0 | 22748.95 | 0 | 443.08 | 0 | 0 | 0 | 276.58 | 0 | 0 | 0 | 859.89 | 0 | 0 | 0.04478 | 2.65542 | 0 | 0 | 0 | 0 | 0 | 0 | 0.17775 | 0 | 0 | 0 | 31.39353 | 0 | 0.61588 | 0 | 0 | 0 | 0.19361 | 0 | 0 | 0 | 0.85989 | 0 | 0.9846429 | 6.418571 | 9.277857 | 11.74393 | 6.756786 | 4.309286 | 2.495714 | 3.395357 | 2.563214 | 1.4825 | 2.304643 | 2.370357 | 3.404286 | 2.864643 | 1.886786 | 0.3703571 | 0.0425 | 0 | 0 | 0 | 581.57 | 8665.19 | 8255.81 | 103.06 | 0 | 0 | 0 | 0
12.10.2025 10:29:52 | 1 | 0 | 0 | 43 | 0 | 2 | 0 | 1 | 0 | 0 | 8 | 0 | 0 | 0 | 679 | 0 | 9 | 0 | 0 | 0 | 1 | 0 | 0 | 0 | 20 | 5 | 0 | 0 | 2006.8 | 0 | 64.7 | 0 | 19.4 | 0 | 0 | 304.9 | 0 | 0 | 0 | 22908.3 | 0 | 236.8 | 0 | 0 | 0 | 8.7 | 0 | 0 | 0 | 480.1 | 0.54 | 0 | 0 | 2905.97 | 0 | 80.18 | 0 | 28.54 | 0 | 0 | 388.61 | 0 | 0 | 0 | 25194.38 | 0 | 232.61 | 0 | 0 | 0 | 4.84 | 0 | 0 | 0 | 1205.33 | 0.0005 | 0 | 0 | 2.73161 | 0 | 0.07537 | 0 | 0.02597 | 0 | 0 | 0.35364 | 0 | 0 | 0 | 34.76825 | 0 | 0.32334 | 0 | 0 | 0 | 0.00339 | 0 | 0 | 0 | 1.20533 | 0.1013793 | 0.4762069 | 2.714138 | 4.376207 | 8.082759 | 6.863793 | 6.608621 | 5.30931 | 3.315172 | 4.720345 | 2.666207 | 2.285172 | 4.622069 | 2.625172 | 4.032414 | 2.011034 | 0.9203448 | 0.3751724 | 0 | 0 | 0 | 489.46 | 10709.37 | 9421.09 | 199.45 | 0 | 0 | 0 | 0
12.10.2025 10:30:07 | 1 | 0 | 0 | 23 | 0 | 0 | 0 | 0 | 0 | 0 | 1 | 0 | 0 | 0 | 535 | 0 | 2 | 0 | 0 | 0 | 1 | 0 | 0 | 0 | 9 | 16.1 | 0 | 0 | 1273 | 0 | 0 | 0 | 0 | 0 | 0 | 58.7 | 0 | 0 | 0 | 17678.2 | 0 | 51.8 | 0 | 0 | 0 | 4.8 | 0 | 0 | 0 | 179.5 | 27.64 | 0 | 0 | 2140.54 | 0 | 0 | 0 | 0 | 0 | 0 | 59.41 | 0 | 0 | 0 | 21978.42 | 0 | 39.89 | 0 | 0 | 0 | 4.32 | 0 | 0 | 0 | 549.91 | 0.02598 | 0 | 0 | 2.01211 | 0 | 0 | 0 | 0 | 0 | 0 | 0.05407 | 0 | 0 | 0 | 30.33025 | 0 | 0.05544 | 0 | 0 | 0 | 0.00302 | 0 | 0 | 0 | 0.54991 | 0 | 0.5625 | 3.272857 | 6.976429 | 6.259643 | 4.163214 | 1.351071 | 2.219286 | 1.705357 | 1.786071 | 3.666429 | 1.710714 | 1.034286 | 4.493929 | 5.413571 | 1.924286 | 2.17 | 0.2278571 | 0 | 0 | 0 | 465.51 | 8453.74 | 6341.12 | 334.26 | 0 | 0 | 0 | 0
12.10.2025 10:30:22 | 0 | 0 | 0 | 70 | 0 | 0 | 0 | 1 | 0 | 0 | 9 | 0 | 0 | 0 | 1054 | 0 | 4 | 0 | 0 | 0 | 4 | 0 | 1 | 0 | 12 | 0 | 0 | 0 | 3265.4 | 0 | 0 | 0 | 45.7 | 0 | 0 | 310.6 | 0 | 0 | 0 | 35092.3 | 0 | 123.9 | 0 | 0 | 0 | 153.9 | 0 | 8.9 | 0 | 270.3 | 0 | 0 | 0 | 4265.15 | 0 | 0 | 0 | 26.15 | 0 | 0 | 328.68 | 0 | 0 | 0 | 39197 | 0 | 136.63 | 0 | 0 | 0 | 707.55 | 0 | 3.16 | 0 | 517.38 | 0 | 0 | 0 | 4.00924 | 0 | 0 | 0 | 0.0238 | 0 | 0 | 0.29909 | 0 | 0 | 0 | 54.09188 | 0 | 0.18991 | 0 | 0 | 0 | 0.49528 | 0 | 0.00631 | 0 | 0.51738 | 0.03785714 | 2.6675 | 10.06964 | 13.1975 | 11.30607 | 7.963214 | 7.142857 | 6.021786 | 6.395714 | 8.933214 | 7.07 | 6.848929 | 3.147857 | 2.134286 | 2.732857 | 0.8703571 | 0.1339286 | 0 | 0 | 0 | 0 | 881.72 | 13792.74 | 11219.38 | 915.01 | 0 | 0 | 0 | 0
12.10.2025 10:30:37 | 0 | 1 | 0 | 66 | 0 | 0 | 0 | 1 | 0 | 0 | 7 | 0 | 0 | 0 | 1140 | 0 | 4 | 0 | 0 | 0 | 2 | 0 | 0 | 0 | 22 | 0 | 76.9 | 0 | 3183.9 | 0 | 0 | 0 | 17.4 | 0 | 0 | 310.9 | 0 | 0 | 0 | 37376.3 | 0 | 101.1 | 0 | 0 | 0 | 17.3 | 0 | 0 | 0 | 497.7 | 0 | 325.5 | 0 | 3770.3 | 0 | 0 | 0 | 20.32 | 0 | 0 | 380.8 | 0 | 0 | 0 | 39424.31 | 0 | 98.38 | 0 | 0 | 0 | 6.5 | 0 | 0 | 0 | 1189.73 | 0 | 0.30597 | 0 | 3.54408 | 0 | 0 | 0 | 0.01849 | 0 | 0 | 0.34653 | 0 | 0 | 0 | 54.40549 | 0 | 0.13674 | 0 | 0 | 0 | 0.00455 | 0 | 0 | 0 | 1.18973 | 0 | 1.531071 | 11.505 | 10.53536 | 8.906429 | 9.960357 | 7.667143 | 6.231071 | 7.456429 | 5.001071 | 4.779643 | 5.451786 | 5.159286 | 2.032143 | 1.795 | 3.565357 | 1.908571 | 0.2414286 | 0.1207143 | 0 | 0 | 1054.38 | 15150.36 | 13820.23 | 302.97 | 0 | 0 | 0 | 0
12.10.2025 10:30:52 | 2 | 0 | 0 | 152 | 1 | 1 | 0 | 0 | 0 | 1 | 19 | 1 | 0 | 0 | 2434 | 1 | 5 | 0 | 0 | 0 | 5 | 0 | 7 | 0 | 26 | 45.4 | 0 | 0 | 7131.1 | 27.9 | 11.5 | 0 | 0 | 0 | 13.6 | 679.6 | 24.1 | 0 | 0 | 84758.4 | 4.1 | 71.3 | 0 | 0 | 0 | 53.8 | 0 | 258.4 | 0 | 566.3 | 38.79 | 0 | 0 | 11700.8 | 43.32 | 10.84 | 0 | 0 | 0 | 17.69 | 884.9 | 8.93 | 0 | 0 | 107075.41 | 0.97 | 135.7 | 0 | 0 | 0 | 85.86 | 0 | 351.35 | 0 | 1421.97 | 0.03647 | 0 | 0 | 10.99877 | 0.04073 | 0.01018 | 0 | 0 | 0 | 0.0161 | 0.80525 | 0.00813 | 0 | 0 | 147.76356 | 0.00102 | 0.18863 | 0 | 0 | 0 | 0.06011 | 0 | 0.7027 | 0 | 1.42197 | 0 | 3.192759 | 16.18207 | 17.20483 | 20.01207 | 20.49276 | 17.65414 | 12.83517 | 12.93207 | 14.78759 | 17.09034 | 15.54862 | 12.79483 | 11.25138 | 6.704138 | 8.043793 | 4.671034 | 1.467586 | 0 | 0 | 0 | 2243.42 | 26709.28 | 21667.95 | 1335.39 | 0 | 0 | 0 | 0
12.10.2025 10:31:07 | 1 | 0 | 1 | 219 | 0 | 2 | 0 | 5 | 0 | 0 | 26 | 0 | 0 | 0 | 2984 | 0 | 17 | 0 | 0 | 0 | 4 | 0 | 28 | 0 | 38 | 2.9 | 0 | 30.9 | 9748.6 | 0 | 44.1 | 0 | 60.2 | 0 | 0 | 946.8 | 0 | 0 | 0 | 107301.3 | 0 | 577.6 | 0 | 0 | 0 | 49.4 | 0 | 1126.9 | 0 | 859 | 0.34 | 0 | 14.87 | 16218.67 | 0 | 51.96 | 0 | 162.13 | 0 | 0 | 1274.58 | 0 | 0 | 0 | 139608.76 | 0 | 843.03 | 0 | 0 | 0 | 30.09 | 0 | 1710.34 | 0 | 2849.65 | 0.00032 | 0 | 0.01398 | 15.24553 | 0 | 0.04885 | 0 | 0.14755 | 0 | 0 | 1.15987 | 0 | 0 | 0 | 192.66026 | 0 | 1.17181 | 0 | 0 | 0 | 0.02106 | 0 | 3.42069 | 0 | 2.84966 | 0.07821429 | 1.866786 | 12.56143 | 18.33821 | 18.3875 | 20.64643 | 24.015 | 25.16143 | 22.17071 | 22.57071 | 23.26571 | 21.41571 | 17.32964 | 8.757857 | 8.500714 | 9.407143 | 9.228571 | 2.203214 | 0.04464286 | 0 | 3.2 | 2818.38 | 26317.67 | 24838.27 | 1476.01 | 0 | 0 | 0 | 0
12.10.2025 10:31:22 | 1 | 0 | 0 | 34 | 0 | 0 | 0 | 0 | 0 | 0 | 4 | 0 | 0 | 0 | 449 | 0 | 2 | 0 | 0 | 0 | 2 | 0 | 2 | 0 | 7 | 36.1 | 0 | 0 | 1635.7 | 0 | 0 | 0 | 0 | 0 | 0 | 41.2 | 0 | 0 | 0 | 12928.5 | 0 | 52.9 | 0 | 0 | 0 | 74.9 | 0 | 45.6 | 0 | 138.8 | 26.21 | 0 | 0 | 2483.51 | 0 | 0 | 0 | 0 | 0 | 0 | 6.21 | 0 | 0 | 0 | 17304.02 | 0 | 59.8 | 0 | 0 | 0 | 57.38 | 0 | 70.12 | 0 | 443.55 | 0.02464 | 0 | 0 | 2.33452 | 0 | 0 | 0 | 0 | 0 | 0 | 0.00564 | 0 | 0 | 0 | 23.87958 | 0 | 0.08312 | 0 | 0 | 0 | 0.04017 | 0 | 0.14023 | 0 | 0.44355 | 0 | 0.1225 | 3.473571 | 2.134286 | 0.71 | 0.5628571 | 1.203214 | 1.698571 | 1.188214 | 1.3125 | 2.274643 | 2.391429 | 1.1275 | 1.558571 | 4.405 | 4.783929 | 2.971429 | 0.46 | 0.1271429 | 0 | 0 | 670.31 | 6148.76 | 5458.16 | 217.52 | 0 | 0 | 0 | 0
12.10.2025 10:31:37 | 0 | 0 | 0 | 1 | 0 | 0 | 0 | 0 | 0 | 0 | 0 | 0 | 0 | 0 | 42 | 0 | 0 | 0 | 0 | 0 | 0 | 0 | 0 | 0 | 1 | 0 | 0 | 0 | 27.9 | 0 | 0 | 0 | 0 | 0 | 0 | 0 | 0 | 0 | 0 | 1242.3 | 0 | 0 | 0 | 0 | 0 | 0 | 0 | 0 | 0 | 5.9 | 0 | 0 | 0 | 24.67 | 0 | 0 | 0 | 0 | 0 | 0 | 0 | 0 | 0 | 0 | 1509.73 | 0 | 0 | 0 | 0 | 0 | 0 | 0 | 0 | 0 | 14.2 | 0 | 0 | 0 | 0.02319 | 0 | 0 | 0 | 0 | 0 | 0 | 0 | 0 | 0 | 0 | 2.08334 | 0 | 0 | 0 | 0 | 0 | 0 | 0 | 0 | 0 | 0.0142 | 0 | 0 | 0.3639286 | 0.2389286 | 0 | 0 | 0.01785714 | 0 | 0 | 0 | 0 | 0.01107143 | 0.2967857 | 0.69 | 0.4625 | 0.2546429 | 0 | 0 | 0 | 0 | 0 | 62.86 | 683.49 | 431.31 | 98.66 | 0 | 0 | 0 | 0
12.10.2025 10:31:52 | 0 | 0 | 0 | 0 | 0 | 0 | 0 | 0 | 0 | 0 | 0 | 0 | 0 | 0 | 14 | 0 | 0 | 0 | 0 | 0 | 0 | 0 | 0 | 0 | 0 | 0 | 0 | 0 | 0 | 0 | 0 | 0 | 0 | 0 | 0 | 0 | 0 | 0 | 0 | 383.7 | 0 | 0 | 0 | 0 | 0 | 0 | 0 | 0 | 0 | 0 | 0 | 0 | 0 | 0 | 0 | 0 | 0 | 0 | 0 | 0 | 0 | 0 | 0 | 0 | 426.09 | 0 | 0 | 0 | 0 | 0 | 0 | 0 | 0 | 0 | 0 | 0 | 0 | 0 | 0 | 0 | 0 | 0 | 0 | 0 | 0 | 0 | 0 | 0 | 0 | 0.58796 | 0 | 0 | 0 | 0 | 0 | 0 | 0 | 0 | 0 | 0 | 0 | 0 | 0.07344828 | 0 | 0 | 0 | 0 | 0 | 0 | 0 | 0 | 0.04758621 | 0 | 0.01931034 | 0.112069 | 0.4051724 | 0.006551724 | 0 | 0 | 0 | 0 | 16.72 | 197.13 | 77.91 | 0 | 0 | 0 | 0 | 0
12.10.2025 10:32:07 | 0 | 0 | 0 | 0 | 0 | 0 | 0 | 0 | 0 | 0 | 0 | 0 | 0 | 0 | 7 | 0 | 0 | 0 | 0 | 0 | 0 | 0 | 0 | 0 | 0 | 0 | 0 | 0 | 0 | 0 | 0 | 0 | 0 | 0 | 0 | 0 | 0 | 0 | 0 | 50.5 | 0 | 0 | 0 | 0 | 0 | 0 | 0 | 0 | 0 | 0 | 0 | 0 | 0 | 0 | 0 | 0 | 0 | 0 | 0 | 0 | 0 | 0 | 0 | 0 | 12.94 | 0 | 0 | 0 | 0 | 0 | 0 | 0 | 0 | 0 | 0 | 0 | 0 | 0 | 0 | 0 | 0 | 0 | 0 | 0 | 0 | 0 | 0 | 0 | 0 | 0.01786 | 0 | 0 | 0 | 0 | 0 | 0 | 0 | 0 | 0 | 0 | 0 | 0 | 0 | 0 | 0 | 0 | 0 | 0 | 0 | 0 | 0 | 0 | 0 | 0 | 0 | 0.008928571 | 0.04464286 | 0 | 0 | 0 | 0 | 27.18 | 23.45 | 0 | 0 | 0 | 0 | 0 | 0
12.10.2025 10:32:22 | 0 | 0 | 0 | 1 | 0 | 0 | 0 | 0 | 0 | 0 | 1 | 0 | 0 | 0 | 12 | 0 | 1 | 0 | 0 | 0 | 0 | 0 | 0 | 0 | 0 | 0 | 0 | 0 | 20.2 | 0 | 0 | 0 | 0 | 0 | 0 | 21 | 0 | 0 | 0 | 277.8 | 0 | 42.2 | 0 | 0 | 0 | 0 | 0 | 0 | 0 | 0 | 0 | 0 | 0 | 30.02 | 0 | 0 | 0 | 0 | 0 | 0 | 14.77 | 0 | 0 | 0 | 395.64 | 0 | 99.52 | 0 | 0 | 0 | 0 | 0 | 0 | 0 | 0 | 0 | 0 | 0 | 0.02822 | 0 | 0 | 0 | 0 | 0 | 0 | 0.01345 | 0 | 0 | 0 | 0.54604 | 0 | 0.13835 | 0 | 0 | 0 | 0 | 0 | 0 | 0 | 0 | 0 | 0 | 0 | 0 | 0 | 0 | 0 | 0 | 0 | 0.03571429 | 0 | 0 | 0 | 0.105 | 0.0625 | 0.4153571 | 0.01357143 | 0 | 0 | 0 | 0 | 29.47 | 231 | 100.61 | 0 | 0 | 0 | 0 | 0
12.10.2025 10:32:37 | 0 | 0 | 0 | 2 | 0 | 1 | 0 | 0 | 0 | 0 | 3 | 0 | 0 | 0 | 56 | 0 | 0 | 0 | 0 | 0 | 0 | 0 | 0 | 0 | 1 | 0 | 0 | 0 | 11.5 | 0 | 8.3 | 0 | 0 | 0 | 0 | 72.5 | 0 | 0 | 0 | 826.1 | 0 | 0 | 0 | 0 | 0 | 0 | 0 | 0 | 0 | 14 | 0 | 0 | 0 | 7.62 | 0 | 2.04 | 0 | 0 | 0 | 0 | 76.27 | 0 | 0 | 0 | 764.62 | 0 | 0 | 0 | 0 | 0 | 0 | 0 | 0 | 0 | 84.74 | 0 | 0 | 0 | 0.00716 | 0 | 0.00192 | 0 | 0 | 0 | 0 | 0.0694 | 0 | 0 | 0 | 1.05511 | 0 | 0 | 0 | 0 | 0 | 0 | 0 | 0 | 0 | 0.08474 | 0 | 0 | 0 | 0.0425 | 0 | 0 | 0 | 0 | 0 | 0 | 0.3592857 | 0.08928571 | 0.05357143 | 0.2142857 | 0 | 0.05357143 | 0.3660714 | 0.52 | 0.06714286 | 0 | 0 | 183.22 | 626.8 | 122.42 | 0 | 0 | 0 | 0 | 0
12.10.2025 10:32:52 | 0 | 0 | 0 | 1 | 0 | 0 | 0 | 0 | 0 | 0 | 0 | 0 | 0 | 0 | 22 | 0 | 0 | 0 | 0 | 0 | 0 | 0 | 0 | 0 | 0 | 0 | 0 | 0 | 9.6 | 0 | 0 | 0 | 0 | 0 | 0 | 0 | 0 | 0 | 0 | 310.9 | 0 | 0 | 0 | 0 | 0 | 0 | 0 | 0 | 0 | 0 | 0 | 0 | 0 | 2.13 | 0 | 0 | 0 | 0 | 0 | 0 | 0 | 0 | 0 | 0 | 403.13 | 0 | 0 | 0 | 0 | 0 | 0 | 0 | 0 | 0 | 0 | 0 | 0 | 0 | 0.002 | 0 | 0 | 0 | 0 | 0 | 0 | 0 | 0 | 0 | 0 | 0.55639 | 0 | 0 | 0 | 0 | 0 | 0 | 0 | 0 | 0 | 0 | 0 | 0 | 0 | 0 | 0.03241379 | 0 | 0 | 0 | 0 | 0 | 0 | 0.02586207 | 0 | 0 | 0 | 0 | 0.3082759 | 0.3772414 | 0 | 0 | 0 | 81.28 | 88.31 | 94.02 | 0 | 0 | 0 | 0 | 0
12.10.2025 10:33:03 | 0 | 0 | 0 | 0 | 0 | 0 | 0 | 0 | 0 | 0 | 0 | 0 | 0 | 0 | 0 | 0 | 0 | 0 | 0 | 0 | 0 | 0 | 0 | 0 | 0 | 0 | 0 | 0 | 0 | 0 | 0 | 0 | 0 | 0 | 0 | 0 | 0 | 0 | 0 | 0 | 0 | 0 | 0 | 0 | 0 | 0 | 0 | 0 | 0 | 0 | 0 | 0 | 0 | 0 | 0 | 0 | 0 | 0 | 0 | 0 | 0 | 0 | 0 | 0 | 0 | 0 | 0 | 0 | 0 | 0 | 0 | 0 | 0 | 0 | 0 | 0 | 0 | 0 | 0 | 0 | 0 | 0 | 0 | 0 | 0 | 0 | 0 | 0 | 0 | 0 | 0 | 0 | 0 | 0 | 0 | 0 | 0 | 0 | 0 | 0 | 0 | 0 | 0 | 0 | 0 | 0 | 0 | 0 | 0 | 0 | 0 | 0 | 0 | 0 | 0 | 0 | 0 | 0 | 0 | 0 | 0 | 0 | 0 | 0 | 0 | 0 | 0 | 0 | 0
12.10.2025 10:33:04 | 0 | 0 | 0 | 0 | 0 | 0 | 0 | 0 | 0 | 0 | 0 | 0 | 0 | 0 | 0 | 0 | 0 | 0 | 0 | 0 | 0 | 0 | 0 | 0 | 0 | 0 | 0 | 0 | 0 | 0 | 0 | 0 | 0 | 0 | 0 | 0 | 0 | 0 | 0 | 0 | 0 | 0 | 0 | 0 | 0 | 0 | 0 | 0 | 0 | 0 | 0 | 0 | 0 | 0 | 0 | 0 | 0 | 0 | 0 | 0 | 0 | 0 | 0 | 0 | 0 | 0 | 0 | 0 | 0 | 0 | 0 | 0 | 0 | 0 | 0 | 0 | 0 | 0 | 0 | 0 | 0 | 0 | 0 | 0 | 0 | 0 | 0 | 0 | 0 | 0 | 0 | 0 | 0 | 0 | 0 | 0 | 0 | 0 | 0 | 0 | 0 | 0 | 0 | 0 | 0 | 0 | 0 | 0 | 0 | 0 | 0 | 0 | 0 | 0 | 0 | 0 | 0 | 0 | 0 | 0 | 0 | 0 | 0 | 0 | 0 | 0 | 0 | 0 | 0