## Zusammenfassung
Material | Objektanzahl | Anzahl Objekte [%] | Fläche [mm²] | Fläche [%] | Volumen [mm³] | Volumenverteilung [%] | Gewicht [g] | Gewichtsverteilung [%] | Korngröße | Fläche [mm²] | Fläche [%]
PE-natural | 5 | 0.03612978 | 77.2 | 0.01794336 | 65.61 | 0.01212946 | 0.01023559 | 0.008321615 | 0 - 1 | 6.2 | 0.002065666
PE-white | 0 | 0 | 0 | 0 | 0 | 0 | 0 | 0 | 1 - 2,5 | 16091.65 | 5.361287
PE-red | 4 | 0.02890382 | 120.9 | 0.02810043 | 277.19 | 0.05124472 | 0.04325307 | 0.0351651 | 2,5 - 5 | 154143.06 | 51.35615
PE-yellow | 66 | 0.4769131 | 1915.9 | 0.4453069 | 2318.05 | 0.4285429 | 0.3617099 | 0.2940731 | 5 - 7,5 | 125146.8 | 41.69541
PE-green | 4 | 0.02890382 | 106.3 | 0.02470699 | 53.12 | 0.00982041 | 0.008288401 | 0.006738537 | 7,5 - 10 | 4757.59 | 1.585096
PE-blue | 4 | 0.02890382 | 42.5 | 0.009878148 | 37.89 | 0.007004806 | 0.005912935 | 0.004807264 | 10 - 15 | 0 | 0
PE-coloured | 0 | 0 | 0 | 0 | 0 | 0 | 0 | 0 | 15 - 20 | 0 | 0
PP-clear | 5 | 0.03612978 | 58.8 | 0.01366671 | 136.75 | 0.02528127 | 0.02065709 | 0.01679438 | 20 - 30 | 0 | 0
PP-white | 0 | 0 | 0 | 0 | 0 | 0 | 0 | 0 | > 30 | 0 | 0
PP-red | 3 | 0.02167787 | 37.5 | 0.008716013 | 28.35 | 0.005241126 | 0.004282811 | 0.00348196 | Summe | 300145.3 | 100
PP-yellow | 51 | 0.3685237 | 1324.1 | 0.3077566 | 1576.16 | 0.2913881 | 0.2380961 | 0.193574
PP-green | 0 | 0 | 0 | 0 | 0 | 0 | 0 | 0
PP-blue | 0 | 0 | 0 | 0 | 0 | 0 | 0 | 0
PP-coloured | 0 | 0 | 0 | 0 | 0 | 0 | 0 | 0
PET | 13336 | 96.36534 | 417560.4 | 97.05231 | 518411.69 | 95.83989 | 118.758 | 96.55124
PS | 0 | 0 | 0 | 0 | 0 | 0 | 0 | 0
PVC | 83 | 0.5997543 | 2635.6 | 0.6125846 | 4065.7 | 0.7516348 | 0.9381215 | 0.7627004
ABS | 0 | 0 | 0 | 0 | 0 | 0 | 0 | 0
PA | 0 | 0 | 0 | 0 | 0 | 0 | 0 | 0
PC | 0 | 0 | 0 | 0 | 0 | 0 | 0 | 0
Cell | 37 | 0.2673604 | 730.7 | 0.1698344 | 1032.49 | 0.1908787 | 0.1199751 | 0.09754077
Other Plastics | 0 | 0 | 0 | 0 | 0 | 0 | 0 | 0
Metal | 58 | 0.4191054 | 1674.9 | 0.389292 | 2097.36 | 0.3877435 | 0.6963269 | 0.5661195
NI | 0 | 0 | 0 | 0 | 0 | 0 | 0 | 0
Black | 183 | 1.32235 | 3957.8 | 0.9198996 | 10813.94 | 1.999197 | 1.795119 | 1.459446
Summe | 13839 | 100 | 430242.6 | 100 | 540914.3 | 100 | 123 | 100
Bandbelegung | 2.784819

## Detailergebnisse
Objektanzahl - Korngrößenverteilung
Material | 0 - 1 [mm] | 1 - 2,5 [mm] | 2,5 - 5 [mm] | 5 - 7,5 [mm] | 7,5 - 10 [mm] | 10 - 15 [mm] | 15 - 20 [mm] | 20 - 30 [mm] | > 30 [mm] | Summe [mm] | 0 - 1 [%] | 1 - 2,5 [%] | 2,5 - 5 [%] | 5 - 7,5 [%] | 7,5 - 10 [%] | 10 - 15 [%] | 15 - 20 [%] | 20 - 30 [%] | > 30 [%] | Summe [%]
PE-natural | 0 | 3 | 2 | 0 | 0 | 0 | 0 | 0 | 0 | 5 | 0% | 60% | 40% | 0% | 0% | 0% | 0% | 0% | 0% | 0.03613%
PE-white | 0 | 0 | 0 | 0 | 0 | 0 | 0 | 0 | 0 | 0 | 0% | 0% | 0% | 0% | 0% | 0% | 0% | 0% | 0% | 0%
PE-red | 0 | 1 | 2 | 1 | 0 | 0 | 0 | 0 | 0 | 4 | 0% | 25% | 50% | 25% | 0% | 0% | 0% | 0% | 0% | 0.0289%
PE-yellow | 0 | 20 | 28 | 18 | 0 | 0 | 0 | 0 | 0 | 66 | 0% | 30.3% | 42.42% | 27.27% | 0% | 0% | 0% | 0% | 0% | 0.4769%
PE-green | 0 | 1 | 2 | 1 | 0 | 0 | 0 | 0 | 0 | 4 | 0% | 25% | 50% | 25% | 0% | 0% | 0% | 0% | 0% | 0.0289%
PE-blue | 0 | 2 | 2 | 0 | 0 | 0 | 0 | 0 | 0 | 4 | 0% | 50% | 50% | 0% | 0% | 0% | 0% | 0% | 0% | 0.0289%
PE-coloured | 0 | 0 | 0 | 0 | 0 | 0 | 0 | 0 | 0 | 0 | 0% | 0% | 0% | 0% | 0% | 0% | 0% | 0% | 0% | 0%
PP-clear | 0 | 3 | 2 | 0 | 0 | 0 | 0 | 0 | 0 | 5 | 0% | 60% | 40% | 0% | 0% | 0% | 0% | 0% | 0% | 0.03613%
PP-white | 0 | 0 | 0 | 0 | 0 | 0 | 0 | 0 | 0 | 0 | 0% | 0% | 0% | 0% | 0% | 0% | 0% | 0% | 0% | 0%
PP-red | 0 | 2 | 1 | 0 | 0 | 0 | 0 | 0 | 0 | 3 | 0% | 66.67% | 33.33% | 0% | 0% | 0% | 0% | 0% | 0% | 0.02168%
PP-yellow | 0 | 12 | 28 | 11 | 0 | 0 | 0 | 0 | 0 | 51 | 0% | 23.53% | 54.9% | 21.57% | 0% | 0% | 0% | 0% | 0% | 0.3685%
PP-green | 0 | 0 | 0 | 0 | 0 | 0 | 0 | 0 | 0 | 0 | 0% | 0% | 0% | 0% | 0% | 0% | 0% | 0% | 0% | 0%
PP-blue | 0 | 0 | 0 | 0 | 0 | 0 | 0 | 0 | 0 | 0 | 0% | 0% | 0% | 0% | 0% | 0% | 0% | 0% | 0% | 0%
PP-coloured | 0 | 0 | 0 | 0 | 0 | 0 | 0 | 0 | 0 | 0 | 0% | 0% | 0% | 0% | 0% | 0% | 0% | 0% | 0% | 0%
PET | 5 | 2318 | 7261 | 3695 | 57 | 0 | 0 | 0 | 0 | 13336 | 0.03749% | 17.38% | 54.45% | 27.71% | 0.4274% | 0% | 0% | 0% | 0% | 96.37%
PS | 0 | 0 | 0 | 0 | 0 | 0 | 0 | 0 | 0 | 0 | 0% | 0% | 0% | 0% | 0% | 0% | 0% | 0% | 0% | 0%
PVC | 0 | 14 | 45 | 23 | 1 | 0 | 0 | 0 | 0 | 83 | 0% | 16.87% | 54.22% | 27.71% | 1.205% | 0% | 0% | 0% | 0% | 0.5998%
ABS | 0 | 0 | 0 | 0 | 0 | 0 | 0 | 0 | 0 | 0 | 0% | 0% | 0% | 0% | 0% | 0% | 0% | 0% | 0% | 0%
PA | 0 | 0 | 0 | 0 | 0 | 0 | 0 | 0 | 0 | 0 | 0% | 0% | 0% | 0% | 0% | 0% | 0% | 0% | 0% | 0%
PC | 0 | 0 | 0 | 0 | 0 | 0 | 0 | 0 | 0 | 0 | 0% | 0% | 0% | 0% | 0% | 0% | 0% | 0% | 0% | 0%
Cell | 1 | 15 | 15 | 6 | 0 | 0 | 0 | 0 | 0 | 37 | 2.703% | 40.54% | 40.54% | 16.22% | 0% | 0% | 0% | 0% | 0% | 0.2674%
Other Plastics | 0 | 0 | 0 | 0 | 0 | 0 | 0 | 0 | 0 | 0 | 0% | 0% | 0% | 0% | 0% | 0% | 0% | 0% | 0% | 0%
Metal | 0 | 8 | 38 | 12 | 0 | 0 | 0 | 0 | 0 | 58 | 0% | 13.79% | 65.52% | 20.69% | 0% | 0% | 0% | 0% | 0% | 0.4191%
NI | 0 | 0 | 0 | 0 | 0 | 0 | 0 | 0 | 0 | 0 | 0% | 0% | 0% | 0% | 0% | 0% | 0% | 0% | 0% | 0%
Black | 0 | 35 | 137 | 11 | 0 | 0 | 0 | 0 | 0 | 183 | 0% | 19.13% | 74.86% | 6.011% | 0% | 0% | 0% | 0% | 0% | 1.322%
Summe | 6 | 2434 | 7563 | 3778 | 58 | 0 | 0 | 0 | 0 | 13839 | 0.04336% | 17.59% | 54.65% | 27.3% | 0.4191% | 0% | 0% | 0% | 0% | 100%
Fläche - Korngrößenverteilung
Material | 0 - 1 [mm] | 1 - 2,5 [mm] | 2,5 - 5 [mm] | 5 - 7,5 [mm] | 7,5 - 10 [mm] | 10 - 15 [mm] | 15 - 20 [mm] | 20 - 30 [mm] | > 30 [mm] | Summe [mm] | 0 - 1 [%] | 1 - 2,5 [%] | 2,5 - 5 [%] | 5 - 7,5 [%] | 7,5 - 10 [%] | 10 - 15 [%] | 15 - 20 [%] | 20 - 30 [%] | > 30 [%] | Summe [%]
PE-natural | 0 | 23.1 | 54.1 | 0 | 0 | 0 | 0 | 0 | 0 | 77.2 | 0% | 29.92% | 70.08% | 0% | 0% | 0% | 0% | 0% | 0% | 0.01794%
PE-white | 0 | 0 | 0 | 0 | 0 | 0 | 0 | 0 | 0 | 0 | 0% | 0% | 0% | 0% | 0% | 0% | 0% | 0% | 0% | 0%
PE-red | 0 | 6.7 | 40.2 | 74 | 0 | 0 | 0 | 0 | 0 | 120.9 | 0% | 5.542% | 33.25% | 61.21% | 0% | 0% | 0% | 0% | 0% | 0.0281%
PE-yellow | 0 | 120.3 | 750.5 | 1045.1 | 0 | 0 | 0 | 0 | 0 | 1915.9 | 0% | 6.279% | 39.17% | 54.55% | 0% | 0% | 0% | 0% | 0% | 0.4453%
PE-green | 0 | 10.6 | 48.6 | 47.1 | 0 | 0 | 0 | 0 | 0 | 106.3 | 0% | 9.972% | 45.72% | 44.31% | 0% | 0% | 0% | 0% | 0% | 0.02471%
PE-blue | 0 | 13 | 29.5 | 0 | 0 | 0 | 0 | 0 | 0 | 42.5 | 0% | 30.59% | 69.41% | 0% | 0% | 0% | 0% | 0% | 0% | 0.009878%
PE-coloured | 0 | 0 | 0 | 0 | 0 | 0 | 0 | 0 | 0 | 0 | 0% | 0% | 0% | 0% | 0% | 0% | 0% | 0% | 0% | 0%
PP-clear | 0 | 10.1 | 48.7 | 0 | 0 | 0 | 0 | 0 | 0 | 58.8 | 0% | 17.18% | 82.82% | 0% | 0% | 0% | 0% | 0% | 0% | 0.01367%
PP-white | 0 | 0 | 0 | 0 | 0 | 0 | 0 | 0 | 0 | 0 | 0% | 0% | 0% | 0% | 0% | 0% | 0% | 0% | 0% | 0%
PP-red | 0 | 10.5 | 27 | 0 | 0 | 0 | 0 | 0 | 0 | 37.5 | 0% | 28% | 72% | 0% | 0% | 0% | 0% | 0% | 0% | 0.008716%
PP-yellow | 0 | 90.2 | 645.7 | 588.2 | 0 | 0 | 0 | 0 | 0 | 1324.1 | 0% | 6.812% | 48.77% | 44.42% | 0% | 0% | 0% | 0% | 0% | 0.3078%
PP-green | 0 | 0 | 0 | 0 | 0 | 0 | 0 | 0 | 0 | 0 | 0% | 0% | 0% | 0% | 0% | 0% | 0% | 0% | 0% | 0%
PP-blue | 0 | 0 | 0 | 0 | 0 | 0 | 0 | 0 | 0 | 0 | 0% | 0% | 0% | 0% | 0% | 0% | 0% | 0% | 0% | 0%
PP-coloured | 0 | 0 | 0 | 0 | 0 | 0 | 0 | 0 | 0 | 0 | 0% | 0% | 0% | 0% | 0% | 0% | 0% | 0% | 0% | 0%
PET | 7.1 | 15481.8 | 182740.4 | 213474.8 | 5856.3 | 0 | 0 | 0 | 0 | 417560.4 | 0.0017% | 3.708% | 43.76% | 51.12% | 1.403% | 0% | 0% | 0% | 0% | 97.05%
PS | 0 | 0 | 0 | 0 | 0 | 0 | 0 | 0 | 0 | 0 | 0% | 0% | 0% | 0% | 0% | 0% | 0% | 0% | 0% | 0%
PVC | 0 | 84.4 | 1119.3 | 1335.1 | 96.8 | 0 | 0 | 0 | 0 | 2635.6 | 0% | 3.202% | 42.47% | 50.66% | 3.673% | 0% | 0% | 0% | 0% | 0.6126%
ABS | 0 | 0 | 0 | 0 | 0 | 0 | 0 | 0 | 0 | 0 | 0% | 0% | 0% | 0% | 0% | 0% | 0% | 0% | 0% | 0%
PA | 0 | 0 | 0 | 0 | 0 | 0 | 0 | 0 | 0 | 0 | 0% | 0% | 0% | 0% | 0% | 0% | 0% | 0% | 0% | 0%
PC | 0 | 0 | 0 | 0 | 0 | 0 | 0 | 0 | 0 | 0 | 0% | 0% | 0% | 0% | 0% | 0% | 0% | 0% | 0% | 0%
Cell | 1.6 | 79.1 | 300.5 | 349.5 | 0 | 0 | 0 | 0 | 0 | 730.7 | 0.219% | 10.83% | 41.12% | 47.83% | 0% | 0% | 0% | 0% | 0% | 0.1698%
Other Plastics | 0 | 0 | 0 | 0 | 0 | 0 | 0 | 0 | 0 | 0 | 0% | 0% | 0% | 0% | 0% | 0% | 0% | 0% | 0% | 0%
Metal | 0 | 52.5 | 935.6 | 686.8 | 0 | 0 | 0 | 0 | 0 | 1674.9 | 0% | 3.135% | 55.86% | 41.01% | 0% | 0% | 0% | 0% | 0% | 0.3893%
NI | 0 | 0 | 0 | 0 | 0 | 0 | 0 | 0 | 0 | 0 | 0% | 0% | 0% | 0% | 0% | 0% | 0% | 0% | 0% | 0%
Black | 0 | 271.6 | 3159.8 | 526.4 | 0 | 0 | 0 | 0 | 0 | 3957.8 | 0% | 6.862% | 79.84% | 13.3% | 0% | 0% | 0% | 0% | 0% | 0.9199%
Summe | 8.7 | 16253.9 | 189899.9 | 218127 | 5953.1 | 0 | 0 | 0 | 0 | 430242.6 | 0.002022% | 3.778% | 44.14% | 50.7% | 1.384% | 0% | 0% | 0% | 0% | 100%
Volumen - Korngrößenverteilung
Material | 0 - 1 [mm] | 1 - 2,5 [mm] | 2,5 - 5 [mm] | 5 - 7,5 [mm] | 7,5 - 10 [mm] | 10 - 15 [mm] | 15 - 20 [mm] | 20 - 30 [mm] | > 30 [mm] | Summe [mm] | 0 - 1 [%] | 1 - 2,5 [%] | 2,5 - 5 [%] | 5 - 7,5 [%] | 7,5 - 10 [%] | 10 - 15 [%] | 15 - 20 [%] | 20 - 30 [%] | > 30 [%] | Summe [%]
PE-natural | 0 | 12.06 | 53.55 | 0 | 0 | 0 | 0 | 0 | 0 | 65.61 | 0% | 18.38% | 81.62% | 0% | 0% | 0% | 0% | 0% | 0% | 0.01213%
PE-white | 0 | 0 | 0 | 0 | 0 | 0 | 0 | 0 | 0 | 0 | 0% | 0% | 0% | 0% | 0% | 0% | 0% | 0% | 0% | 0%
PE-red | 0 | 0.67 | 37.28 | 239.24 | 0 | 0 | 0 | 0 | 0 | 277.19 | 0% | 0.2417% | 13.45% | 86.31% | 0% | 0% | 0% | 0% | 0% | 0.05124%
PE-yellow | 0 | 31.75 | 618.74 | 1667.56 | 0 | 0 | 0 | 0 | 0 | 2318.05 | 0% | 1.37% | 26.69% | 71.94% | 0% | 0% | 0% | 0% | 0% | 0.4285%
PE-green | 0 | 10.32 | 15.65 | 27.15 | 0 | 0 | 0 | 0 | 0 | 53.12 | 0% | 19.43% | 29.46% | 51.11% | 0% | 0% | 0% | 0% | 0% | 0.00982%
PE-blue | 0 | 15.52 | 22.37 | 0 | 0 | 0 | 0 | 0 | 0 | 37.89 | 0% | 40.96% | 59.04% | 0% | 0% | 0% | 0% | 0% | 0% | 0.007005%
PE-coloured | 0 | 0 | 0 | 0 | 0 | 0 | 0 | 0 | 0 | 0 | 0% | 0% | 0% | 0% | 0% | 0% | 0% | 0% | 0% | 0%
PP-clear | 0 | 2 | 134.75 | 0 | 0 | 0 | 0 | 0 | 0 | 136.75 | 0% | 1.463% | 98.54% | 0% | 0% | 0% | 0% | 0% | 0% | 0.02528%
PP-white | 0 | 0 | 0 | 0 | 0 | 0 | 0 | 0 | 0 | 0 | 0% | 0% | 0% | 0% | 0% | 0% | 0% | 0% | 0% | 0%
PP-red | 0 | 3.11 | 25.24 | 0 | 0 | 0 | 0 | 0 | 0 | 28.35 | 0% | 10.97% | 89.03% | 0% | 0% | 0% | 0% | 0% | 0% | 0.005241%
PP-yellow | 0 | 28.4 | 596.96 | 950.8 | 0 | 0 | 0 | 0 | 0 | 1576.16 | 0% | 1.802% | 37.87% | 60.32% | 0% | 0% | 0% | 0% | 0% | 0.2914%
PP-green | 0 | 0 | 0 | 0 | 0 | 0 | 0 | 0 | 0 | 0 | 0% | 0% | 0% | 0% | 0% | 0% | 0% | 0% | 0% | 0%
PP-blue | 0 | 0 | 0 | 0 | 0 | 0 | 0 | 0 | 0 | 0 | 0% | 0% | 0% | 0% | 0% | 0% | 0% | 0% | 0% | 0%
PP-coloured | 0 | 0 | 0 | 0 | 0 | 0 | 0 | 0 | 0 | 0 | 0% | 0% | 0% | 0% | 0% | 0% | 0% | 0% | 0% | 0%
PET | 0.85 | 4481.81 | 181558.58 | 320388.41 | 11982.04 | 0 | 0 | 0 | 0 | 518411.69 | 0.000164% | 0.8645% | 35.02% | 61.8% | 2.311% | 0% | 0% | 0% | 0% | 95.84%
PS | 0 | 0 | 0 | 0 | 0 | 0 | 0 | 0 | 0 | 0 | 0% | 0% | 0% | 0% | 0% | 0% | 0% | 0% | 0% | 0%
PVC | 0 | 32.01 | 1368.06 | 2471.72 | 193.91 | 0 | 0 | 0 | 0 | 4065.7 | 0% | 0.7873% | 33.65% | 60.79% | 4.769% | 0% | 0% | 0% | 0% | 0.7516%
ABS | 0 | 0 | 0 | 0 | 0 | 0 | 0 | 0 | 0 | 0 | 0% | 0% | 0% | 0% | 0% | 0% | 0% | 0% | 0% | 0%
PA | 0 | 0 | 0 | 0 | 0 | 0 | 0 | 0 | 0 | 0 | 0% | 0% | 0% | 0% | 0% | 0% | 0% | 0% | 0% | 0%
PC | 0 | 0 | 0 | 0 | 0 | 0 | 0 | 0 | 0 | 0 | 0% | 0% | 0% | 0% | 0% | 0% | 0% | 0% | 0% | 0%
Cell | 0.23 | 45.1 | 291.53 | 695.63 | 0 | 0 | 0 | 0 | 0 | 1032.49 | 0.02228% | 4.368% | 28.24% | 67.37% | 0% | 0% | 0% | 0% | 0% | 0.1909%
Other Plastics | 0 | 0 | 0 | 0 | 0 | 0 | 0 | 0 | 0 | 0 | 0% | 0% | 0% | 0% | 0% | 0% | 0% | 0% | 0% | 0%
Metal | 0 | 20.21 | 1025.39 | 1051.76 | 0 | 0 | 0 | 0 | 0 | 2097.36 | 0% | 0.9636% | 48.89% | 50.15% | 0% | 0% | 0% | 0% | 0% | 0.3877%
NI | 0 | 0 | 0 | 0 | 0 | 0 | 0 | 0 | 0 | 0 | 0% | 0% | 0% | 0% | 0% | 0% | 0% | 0% | 0% | 0%
Black | 0 | 679.78 | 8426.37 | 1707.79 | 0 | 0 | 0 | 0 | 0 | 10813.94 | 0% | 6.286% | 77.92% | 15.79% | 0% | 0% | 0% | 0% | 0% | 1.999%
Summe | 1.08 | 5362.74 | 194174.47 | 329200.06 | 12175.95 | 0 | 0 | 0 | 0 | 540914.3 | 0.0001997% | 0.9914% | 35.9% | 60.86% | 2.251% | 0% | 0% | 0% | 0% | 100%
Gewicht - Korngrößenverteilung
Material | 0 - 1 [mm] | 1 - 2,5 [mm] | 2,5 - 5 [mm] | 5 - 7,5 [mm] | 7,5 - 10 [mm] | 10 - 15 [mm] | 15 - 20 [mm] | 20 - 30 [mm] | > 30 [mm] | Summe [mm] | 0 - 1 [%] | 1 - 2,5 [%] | 2,5 - 5 [%] | 5 - 7,5 [%] | 7,5 - 10 [%] | 10 - 15 [%] | 15 - 20 [%] | 20 - 30 [%] | > 30 [%] | Summe [%]
PE-natural | 0 | 0.001880785 | 0.008354801 | 0 | 0 | 0 | 0 | 0 | 0 | 0.01023559 | 0% | 18.37% | 81.63% | 0% | 0% | 0% | 0% | 0% | 0% | 0.008322%
PE-white | 0 | 0 | 0 | 0 | 0 | 0 | 0 | 0 | 0 | 0 | 0% | 0% | 0% | 0% | 0% | 0% | 0% | 0% | 0% | 0%
PE-red | 0 | 0.0001045803 | 0.005816655 | 0.03733183 | 0 | 0 | 0 | 0 | 0 | 0.04325307 | 0% | 0.2418% | 13.45% | 86.31% | 0% | 0% | 0% | 0% | 0% | 0.03517%
PE-yellow | 0 | 0.004953453 | 0.09654916 | 0.2602073 | 0 | 0 | 0 | 0 | 0 | 0.3617099 | 0% | 1.369% | 26.69% | 71.94% | 0% | 0% | 0% | 0% | 0% | 0.2941%
PE-green | 0 | 0.001610204 | 0.002441866 | 0.004236331 | 0 | 0 | 0 | 0 | 0 | 0.008288401 | 0% | 19.43% | 29.46% | 51.11% | 0% | 0% | 0% | 0% | 0% | 0.006739%
PE-blue | 0 | 0.002421946 | 0.003490989 | 0 | 0 | 0 | 0 | 0 | 0 | 0.005912935 | 0% | 40.96% | 59.04% | 0% | 0% | 0% | 0% | 0% | 0% | 0.004807%
PE-coloured | 0 | 0 | 0 | 0 | 0 | 0 | 0 | 0 | 0 | 0 | 0% | 0% | 0% | 0% | 0% | 0% | 0% | 0% | 0% | 0%
PP-clear | 0 | 0.0003021208 | 0.02035497 | 0 | 0 | 0 | 0 | 0 | 0 | 0.02065709 | 0% | 1.463% | 98.54% | 0% | 0% | 0% | 0% | 0% | 0% | 0.01679%
PP-white | 0 | 0 | 0 | 0 | 0 | 0 | 0 | 0 | 0 | 0 | 0% | 0% | 0% | 0% | 0% | 0% | 0% | 0% | 0% | 0%
PP-red | 0 | 0.0004697812 | 0.00381303 | 0 | 0 | 0 | 0 | 0 | 0 | 0.004282811 | 0% | 10.97% | 89.03% | 0% | 0% | 0% | 0% | 0% | 0% | 0.003482%
PP-yellow | 0 | 0.004291111 | 0.09017641 | 0.1436285 | 0 | 0 | 0 | 0 | 0 | 0.2380961 | 0% | 1.802% | 37.87% | 60.32% | 0% | 0% | 0% | 0% | 0% | 0.1936%
PP-green | 0 | 0 | 0 | 0 | 0 | 0 | 0 | 0 | 0 | 0 | 0% | 0% | 0% | 0% | 0% | 0% | 0% | 0% | 0% | 0%
PP-blue | 0 | 0 | 0 | 0 | 0 | 0 | 0 | 0 | 0 | 0 | 0% | 0% | 0% | 0% | 0% | 0% | 0% | 0% | 0% | 0%
PP-coloured | 0 | 0 | 0 | 0 | 0 | 0 | 0 | 0 | 0 | 0 | 0% | 0% | 0% | 0% | 0% | 0% | 0% | 0% | 0% | 0%
PET | 0.0001958805 | 1.026698 | 41.59165 | 73.39462 | 2.744852 | 0 | 0 | 0 | 0 | 118.758 | 0.0001649% | 0.8645% | 35.02% | 61.8% | 2.311% | 0% | 0% | 0% | 0% | 96.55%
PS | 0 | 0 | 0 | 0 | 0 | 0 | 0 | 0 | 0 | 0 | 0% | 0% | 0% | 0% | 0% | 0% | 0% | 0% | 0% | 0%
PVC | 0 | 0.007385359 | 0.3156681 | 0.570326 | 0.04474209 | 0 | 0 | 0 | 0 | 0.9381215 | 0% | 0.7872% | 33.65% | 60.79% | 4.769% | 0% | 0% | 0% | 0% | 0.7627%
ABS | 0 | 0 | 0 | 0 | 0 | 0 | 0 | 0 | 0 | 0 | 0% | 0% | 0% | 0% | 0% | 0% | 0% | 0% | 0% | 0%
PA | 0 | 0 | 0 | 0 | 0 | 0 | 0 | 0 | 0 | 0 | 0% | 0% | 0% | 0% | 0% | 0% | 0% | 0% | 0% | 0%
PC | 0 | 0 | 0 | 0 | 0 | 0 | 0 | 0 | 0 | 0 | 0% | 0% | 0% | 0% | 0% | 0% | 0% | 0% | 0% | 0%
Cell | 2.656007e-05 | 0.005240633 | 0.03387571 | 0.08083224 | 0 | 0 | 0 | 0 | 0 | 0.1199751 | 0.02214% | 4.368% | 28.24% | 67.37% | 0% | 0% | 0% | 0% | 0% | 0.09754%
Other Plastics | 0 | 0 | 0 | 0 | 0 | 0 | 0 | 0 | 0 | 0 | 0% | 0% | 0% | 0% | 0% | 0% | 0% | 0% | 0% | 0%
Metal | 0 | 0.006711397 | 0.3404303 | 0.3491852 | 0 | 0 | 0 | 0 | 0 | 0.6963269 | 0% | 0.9638% | 48.89% | 50.15% | 0% | 0% | 0% | 0% | 0% | 0.5661%
NI | 0 | 0 | 0 | 0 | 0 | 0 | 0 | 0 | 0 | 0 | 0% | 0% | 0% | 0% | 0% | 0% | 0% | 0% | 0% | 0%
Black | 0 | 0.1128438 | 1.398781 | 0.2834939 | 0 | 0 | 0 | 0 | 0 | 1.795119 | 0% | 6.286% | 77.92% | 15.79% | 0% | 0% | 0% | 0% | 0% | 1.459%
Summe | 0.0002224406 | 1.174913 | 43.91141 | 75.12386 | 2.789594 | 0 | 0 | 0 | 0 | 123 | 0.0001808% | 0.9552% | 35.7% | 61.08% | 2.268% | 0% | 0% | 0% | 0% | 100%

## Rohdaten
Date | MAT_PE-natural_Count | MAT_PE-white_Count | MAT_PE-red_Count | MAT_PE-yellow_Count | MAT_PE-green_Count | MAT_PE-blue_Count | MAT_PE-coloured_Count | MAT_PP-clear_Count | MAT_PP-white_Count | MAT_PP-red_Count | MAT_PP-yellow_Count | MAT_PP-green_Count | MAT_PP-blue_Count | MAT_PP-coloured_Count | MAT_PET_Count | MAT_PS_Count | MAT_PVC_Count | MAT_ABS_Count | MAT_PA_Count | MAT_PC_Count | MAT_Cell_Count | MAT_Other Plastics_Count | MAT_Metal_Count | MAT_NI_Count | MAT_Black_Count | MAT_PE-natural_Size | MAT_PE-white_Size | MAT_PE-red_Size | MAT_PE-yellow_Size | MAT_PE-green_Size | MAT_PE-blue_Size | MAT_PE-coloured_Size | MAT_PP-clear_Size | MAT_PP-white_Size | MAT_PP-red_Size | MAT_PP-yellow_Size | MAT_PP-green_Size | MAT_PP-blue_Size | MAT_PP-coloured_Size | MAT_PET_Size | MAT_PS_Size | MAT_PVC_Size | MAT_ABS_Size | MAT_PA_Size | MAT_PC_Size | MAT_Cell_Size | MAT_Other Plastics_Size | MAT_Metal_Size | MAT_NI_Size | MAT_Black_Size | MAT_PE-natural_Volume | MAT_PE-white_Volume | MAT_PE-red_Volume | MAT_PE-yellow_Volume | MAT_PE-green_Volume | MAT_PE-blue_Volume | MAT_PE-coloured_Volume | MAT_PP-clear_Volume | MAT_PP-white_Volume | MAT_PP-red_Volume | MAT_PP-yellow_Volume | MAT_PP-green_Volume | MAT_PP-blue_Volume | MAT_PP-coloured_Volume | MAT_PET_Volume | MAT_PS_Volume | MAT_PVC_Volume | MAT_ABS_Volume | MAT_PA_Volume | MAT_PC_Volume | MAT_Cell_Volume | MAT_Other Plastics_Volume | MAT_Metal_Volume | MAT_NI_Volume | MAT_Black_Volume | MAT_PE-natural_Weight | MAT_PE-white_Weight | MAT_PE-red_Weight | MAT_PE-yellow_Weight | MAT_PE-green_Weight | MAT_PE-blue_Weight | MAT_PE-coloured_Weight | MAT_PP-clear_Weight | MAT_PP-white_Weight | MAT_PP-red_Weight | MAT_PP-yellow_Weight | MAT_PP-green_Weight | MAT_PP-blue_Weight | MAT_PP-coloured_Weight | MAT_PET_Weight | MAT_PS_Weight | MAT_PVC_Weight | MAT_ABS_Weight | MAT_PA_Weight | MAT_PC_Weight | MAT_Cell_Weight | MAT_Other Plastics_Weight | MAT_Metal_Weight | MAT_NI_Weight | MAT_Black_Weight | BLT_0 | BLT_1 | BLT_2 | BLT_3 | BLT_4 | BLT_5 | BLT_6 | BLT_7 | BLT_8 | BLT_9 | BLT_10 | BLT_11 | BLT_12 | BLT_13 | BLT_14 | BLT_15 | BLT_16 | BLT_17 | BLT_18 | BLT_19 | GRA_0 | GRA_1 | GRA_2 | GRA_3 | GRA_4 | GRA_5 | GRA_6 | GRA_7 | GRA_8
12.10.2025 10:42:52 | 0 | 0 | 0 | 0 | 0 | 0 | 0 | 0 | 0 | 0 | 0 | 0 | 0 | 0 | 0 | 0 | 0 | 0 | 0 | 0 | 0 | 0 | 0 | 0 | 0 | 0 | 0 | 0 | 0 | 0 | 0 | 0 | 0 | 0 | 0 | 0 | 0 | 0 | 0 | 0 | 0 | 0 | 0 | 0 | 0 | 0 | 0 | 0 | 0 | 0 | 0 | 0 | 0 | 0 | 0 | 0 | 0 | 0 | 0 | 0 | 0 | 0 | 0 | 0 | 0 | 0 | 0 | 0 | 0 | 0 | 0 | 0 | 0 | 0 | 0 | 0 | 0 | 0 | 0 | 0 | 0 | 0 | 0 | 0 | 0 | 0 | 0 | 0 | 0 | 0 | 0 | 0 | 0 | 0 | 0 | 0 | 0 | 0 | 0 | 0 | 0 | 0 | 0 | 0 | 0 | 0 | 0 | 0 | 0 | 0 | 0 | 0 | 0 | 0 | 0 | 0 | 0 | 0 | 0 | 0 | 0 | 0 | 0 | 0 | 0 | 0 | 0 | 0 | 0
12.10.2025 10:42:53 | 1 | 0 | 1 | 1 | 1 | 1 | 0 | 2 | 0 | 0 | 1 | 0 | 0 | 0 | 54 | 0 | 2 | 0 | 0 | 0 | 3 | 0 | 0 | 0 | 0 | 6.9 | 0 | 15.4 | 17.5 | 10.6 | 6.4 | 0 | 8.1 | 0 | 0 | 18.2 | 0 | 0 | 0 | 1647.4 | 0 | 56.2 | 0 | 0 | 0 | 32.2 | 0 | 0 | 0 | 0 | 3.17 | 0 | 18.12 | 21.42 | 10.32 | 11.85 | 0 | 1.67 | 0 | 0 | 10.51 | 0 | 0 | 0 | 1545.25 | 0 | 125.95 | 0 | 0 | 0 | 12.54 | 0 | 0 | 0 | 0 | 0.00298 | 0 | 0.01704 | 0.02013 | 0.0097 | 0.01114 | 0 | 0.00152 | 0 | 0 | 0.00956 | 0 | 0 | 0 | 2.13244 | 0 | 0.17507 | 0 | 0 | 0 | 0.00878 | 0 | 0 | 0 | 0 | 0 | 0.1662069 | 0.2434483 | 0.1465517 | 0.72 | 0.857931 | 1.538966 | 0.7224138 | 0.2368966 | 0.08413793 | 0.08206897 | 0.1248276 | 0 | 0 | 0 | 0 | 0 | 0 | 0 | 0 | 0 | 125.85 | 731.08 | 626.8 | 0 | 0 | 0 | 0 | 0
12.10.2025 10:43:08 | 0 | 0 | 0 | 2 | 1 | 0 | 0 | 0 | 0 | 1 | 3 | 0 | 0 | 0 | 831 | 0 | 8 | 0 | 0 | 0 | 4 | 0 | 8 | 0 | 12 | 0 | 0 | 0 | 61.5 | 13.4 | 0 | 0 | 0 | 0 | 6.1 | 67.9 | 0 | 0 | 0 | 27106.4 | 0 | 355.6 | 0 | 0 | 0 | 108.4 | 0 | 270.1 | 0 | 271.2 | 0 | 0 | 0 | 34.76 | 5.3 | 0 | 0 | 0 | 0 | 2.08 | 42.44 | 0 | 0 | 0 | 29471.44 | 0 | 627.78 | 0 | 0 | 0 | 98.48 | 0 | 270.52 | 0 | 662.28 | 0 | 0 | 0 | 0.03268 | 0.00498 | 0 | 0 | 0 | 0 | 0.0019 | 0.03862 | 0 | 0 | 0 | 40.67058 | 0 | 0.87261 | 0 | 0 | 0 | 0.06894 | 0 | 0.54103 | 0 | 0.66228 | 0 | 0.9753571 | 3.447143 | 4.185714 | 5.048214 | 4.389286 | 5.26 | 5.221429 | 7.861429 | 8.003214 | 5.862143 | 4.7425 | 3.811071 | 3.742143 | 1.395714 | 1.185357 | 0.8307143 | 0.004642857 | 0 | 0 | 0 | 984.41 | 9898.52 | 9229.5 | 531.25 | 0 | 0 | 0 | 0
12.10.2025 10:43:23 | 0 | 0 | 1 | 9 | 1 | 0 | 0 | 1 | 0 | 0 | 7 | 0 | 0 | 0 | 997 | 0 | 3 | 0 | 0 | 0 | 3 | 0 | 9 | 0 | 13 | 0 | 0 | 74 | 180.5 | 35.2 | 0 | 0 | 27.2 | 0 | 0 | 76.3 | 0 | 0 | 0 | 30043.9 | 0 | 105 | 0 | 0 | 0 | 76.6 | 0 | 199.5 | 0 | 254.1 | 0 | 0 | 239.24 | 189.84 | 10.35 | 0 | 0 | 79.76 | 0 | 0 | 28.15 | 0 | 0 | 0 | 43077.55 | 0 | 69.95 | 0 | 0 | 0 | 149.76 | 0 | 192.35 | 0 | 672.38 | 0 | 0 | 0.22489 | 0.17845 | 0.00973 | 0 | 0 | 0.07258 | 0 | 0 | 0.02562 | 0 | 0 | 0 | 59.44703 | 0 | 0.09724 | 0 | 0 | 0 | 0.10481 | 0 | 0.3847 | 0 | 0.67238 | 0.006551724 | 1.008621 | 3.873793 | 2.783103 | 4.127586 | 2.442069 | 1.148966 | 0.6837931 | 2.132069 | 3.526552 | 3.535172 | 3.753448 | 6.576897 | 8.171034 | 6.371379 | 8.802414 | 4.902069 | 1.967931 | 0.01931034 | 0 | 3 | 1282.13 | 13250.1 | 10672.44 | 396.23 | 0 | 0 | 0 | 0
12.10.2025 10:43:38 | 0 | 0 | 0 | 9 | 0 | 0 | 0 | 1 | 0 | 0 | 9 | 0 | 0 | 0 | 1486 | 0 | 18 | 0 | 0 | 0 | 7 | 0 | 1 | 0 | 23 | 0 | 0 | 0 | 312 | 0 | 0 | 0 | 2 | 0 | 0 | 318 | 0 | 0 | 0 | 46471.1 | 0 | 609.7 | 0 | 0 | 0 | 149.7 | 0 | 20.3 | 0 | 545.8 | 0 | 0 | 0 | 599.55 | 0 | 0 | 0 | 0.33 | 0 | 0 | 511.31 | 0 | 0 | 0 | 66997.87 | 0 | 1284.52 | 0 | 0 | 0 | 371.67 | 0 | 14.23 | 0 | 1533.62 | 0 | 0 | 0 | 0.56358 | 0 | 0 | 0 | 0.0003 | 0 | 0 | 0.46529 | 0 | 0 | 0 | 92.45717 | 0 | 1.78547 | 0 | 0 | 0 | 0.26019 | 0 | 0.02845 | 0 | 1.53362 | 0 | 0.3282143 | 2.393929 | 3.382143 | 2.022857 | 1.107143 | 3.270714 | 3.722143 | 3.572143 | 6.909286 | 9.271429 | 9.625 | 12.12821 | 11.07036 | 11.93571 | 8.029643 | 8.885714 | 2.460357 | 0 | 0 | 1.61 | 1717.33 | 17792.53 | 16118.81 | 202.75 | 0 | 0 | 0 | 0
12.10.2025 10:43:53 | 3 | 0 | 1 | 12 | 0 | 1 | 0 | 0 | 0 | 1 | 5 | 0 | 0 | 0 | 2611 | 0 | 16 | 0 | 0 | 0 | 6 | 0 | 6 | 0 | 39 | 63.9 | 0 | 24.8 | 248.9 | 0 | 13.8 | 0 | 0 | 0 | 4.4 | 168.8 | 0 | 0 | 0 | 80767.7 | 0 | 657.1 | 0 | 0 | 0 | 139 | 0 | 191.5 | 0 | 879.4 | 61.97 | 0 | 19.16 | 171.32 | 0 | 0.97 | 0 | 0 | 0 | 1.03 | 281.63 | 0 | 0 | 0 | 104013.51 | 0 | 1018.96 | 0 | 0 | 0 | 149.06 | 0 | 297.23 | 0 | 2926.1 | 0.05824 | 0 | 0.018 | 0.16105 | 0 | 0.00091 | 0 | 0 | 0 | 0.00093 | 0.25629 | 0 | 0 | 0 | 143.53864 | 0 | 1.41636 | 0 | 0 | 0 | 0.10433 | 0 | 0.59448 | 0 | 2.9261 | 0.01357143 | 1.92 | 11.71964 | 9.7625 | 10.65643 | 9.546071 | 7.902857 | 7.034286 | 6.771786 | 12.23571 | 12.7375 | 15.66607 | 14.68536 | 11.76429 | 16.18286 | 16.05929 | 11.80643 | 4.353214 | 0.6207143 | 0 | 0 | 3067.35 | 30005.18 | 23989.71 | 828.8 | 0 | 0 | 0 | 0
12.10.2025 10:44:08 | 1 | 0 | 0 | 8 | 1 | 0 | 0 | 1 | 0 | 0 | 6 | 0 | 0 | 0 | 2522 | 0 | 10 | 0 | 0 | 0 | 2 | 0 | 5 | 0 | 38 | 6.4 | 0 | 0 | 245.7 | 47.1 | 0 | 0 | 21.5 | 0 | 0 | 150.3 | 0 | 0 | 0 | 76709.3 | 0 | 228.9 | 0 | 0 | 0 | 37.8 | 0 | 117.3 | 0 | 817 | 0.47 | 0 | 0 | 180.41 | 27.15 | 0 | 0 | 54.99 | 0 | 0 | 122.37 | 0 | 0 | 0 | 98255.06 | 0 | 125.72 | 0 | 0 | 0 | 29.3 | 0 | 134.02 | 0 | 2106.85 | 0.00044 | 0 | 0 | 0.16958 | 0.02552 | 0 | 0 | 0.05004 | 0 | 0 | 0.11136 | 0 | 0 | 0 | 135.59179 | 0 | 0.17473 | 0 | 0 | 0 | 0.02051 | 0 | 0.26805 | 0 | 2.10685 | 0.3639286 | 2.1925 | 8.911786 | 13.58643 | 12.07143 | 11.16143 | 9.280357 | 6.415357 | 6.554643 | 10.59036 | 10.94714 | 12.76929 | 14.50107 | 13.60571 | 14.845 | 16.88821 | 12.58321 | 4.148929 | 0.19 | 0 | 1.59 | 3095.42 | 28721.62 | 22859.75 | 917.54 | 0 | 0 | 0 | 0
12.10.2025 10:44:23 | 0 | 0 | 1 | 19 | 0 | 2 | 0 | 0 | 0 | 1 | 11 | 0 | 0 | 0 | 3252 | 0 | 15 | 0 | 0 | 0 | 7 | 0 | 20 | 0 | 37 | 0 | 0 | 6.7 | 650.1 | 0 | 22.3 | 0 | 0 | 0 | 27 | 354.9 | 0 | 0 | 0 | 106562.3 | 0 | 344.2 | 0 | 0 | 0 | 133.8 | 0 | 586.6 | 0 | 735 | 0 | 0 | 0.67 | 1027.35 | 0 | 25.07 | 0 | 0 | 0 | 25.24 | 490.56 | 0 | 0 | 0 | 127123.14 | 0 | 567.8 | 0 | 0 | 0 | 172.15 | 0 | 777.12 | 0 | 2004.86 | 0 | 0 | 0.00063 | 0.9657 | 0 | 0.02357 | 0 | 0 | 0 | 0.02297 | 0.4464 | 0 | 0 | 0 | 175.4292 | 0 | 0.78926 | 0 | 0 | 0 | 0.12051 | 0 | 1.55424 | 0 | 2.00486 | 0 | 1.258966 | 10.81793 | 15.43448 | 15.59448 | 16.41759 | 17.20345 | 16.64621 | 19.62966 | 16.3731 | 17.90586 | 15.6631 | 14.30931 | 14.40414 | 14.07069 | 11.42241 | 14.79241 | 3.685862 | 0.01758621 | 0 | 0 | 3732.55 | 34155.78 | 27787.09 | 1258.56 | 0 | 0 | 0 | 0
12.10.2025 10:44:38 | 0 | 0 | 0 | 6 | 0 | 0 | 0 | 0 | 0 | 0 | 6 | 0 | 0 | 0 | 1334 | 0 | 8 | 0 | 0 | 0 | 4 | 0 | 9 | 0 | 18 | 0 | 0 | 0 | 199.7 | 0 | 0 | 0 | 0 | 0 | 0 | 131.5 | 0 | 0 | 0 | 42360.8 | 0 | 220.5 | 0 | 0 | 0 | 50.3 | 0 | 289.6 | 0 | 362.8 | 0 | 0 | 0 | 93.4 | 0 | 0 | 0 | 0 | 0 | 0 | 74.26 | 0 | 0 | 0 | 43094.05 | 0 | 197.33 | 0 | 0 | 0 | 48.43 | 0 | 411.89 | 0 | 748.45 | 0 | 0 | 0 | 0.0878 | 0 | 0 | 0 | 0 | 0 | 0 | 0.06758 | 0 | 0 | 0 | 59.47043 | 0 | 0.27429 | 0 | 0 | 0 | 0.0339 | 0 | 0.82378 | 0 | 0.74845 | 0 | 1.491429 | 9.965714 | 12.72786 | 11.52786 | 10.19357 | 10.10321 | 8.288929 | 5.938214 | 6.408929 | 6.116786 | 2.6725 | 4.299643 | 2.155 | 2.565357 | 2.299286 | 0.67 | 0.3728571 | 0 | 0 | 0 | 1522.66 | 16607.32 | 12299.59 | 524.72 | 0 | 0 | 0 | 0
12.10.2025 10:44:53 | 0 | 0 | 0 | 0 | 0 | 0 | 0 | 0 | 0 | 0 | 3 | 0 | 0 | 0 | 201 | 0 | 2 | 0 | 0 | 0 | 1 | 0 | 0 | 0 | 3 | 0 | 0 | 0 | 0 | 0 | 0 | 0 | 0 | 0 | 0 | 38.2 | 0 | 0 | 0 | 5301.7 | 0 | 53.1 | 0 | 0 | 0 | 2.9 | 0 | 0 | 0 | 92.5 | 0 | 0 | 0 | 0 | 0 | 0 | 0 | 0 | 0 | 0 | 14.93 | 0 | 0 | 0 | 4465.65 | 0 | 45.87 | 0 | 0 | 0 | 1.1 | 0 | 0 | 0 | 159.4 | 0 | 0 | 0 | 0 | 0 | 0 | 0 | 0 | 0 | 0 | 0.01359 | 0 | 0 | 0 | 6.16258 | 0 | 0.06377 | 0 | 0 | 0 | 0.00077 | 0 | 0 | 0 | 0.1594 | 0 | 0.1317857 | 1.893214 | 2.494286 | 2.2375 | 1.078571 | 1.176786 | 0.9960714 | 0.6878571 | 0.7075 | 0.1875 | 0.1607143 | 0 | 0 | 0 | 0 | 0 | 0 | 0 | 0 | 0 | 385.81 | 2629.06 | 1498.08 | 97.74 | 0 | 0 | 0 | 0
12.10.2025 10:45:08 | 0 | 0 | 0 | 0 | 0 | 0 | 0 | 0 | 0 | 0 | 0 | 0 | 0 | 0 | 13 | 0 | 0 | 0 | 0 | 0 | 0 | 0 | 0 | 0 | 0 | 0 | 0 | 0 | 0 | 0 | 0 | 0 | 0 | 0 | 0 | 0 | 0 | 0 | 0 | 181.3 | 0 | 0 | 0 | 0 | 0 | 0 | 0 | 0 | 0 | 0 | 0 | 0 | 0 | 0 | 0 | 0 | 0 | 0 | 0 | 0 | 0 | 0 | 0 | 0 | 120.79 | 0 | 0 | 0 | 0 | 0 | 0 | 0 | 0 | 0 | 0 | 0 | 0 | 0 | 0 | 0 | 0 | 0 | 0 | 0 | 0 | 0 | 0 | 0 | 0 | 0.1667 | 0 | 0 | 0 | 0 | 0 | 0 | 0 | 0 | 0 | 0 | 0 | 0 | 0 | 0.08035714 | 0.1653571 | 0.03142857 | 0 | 0 | 0 | 0 | 0 | 0 | 0 | 0.004642857 | 0.008928571 | 0 | 0 | 0 | 0 | 0 | 0 | 47.36 | 133.86 | 0 | 0 | 0 | 0 | 0 | 0
12.10.2025 10:45:23 | 0 | 0 | 0 | 0 | 0 | 0 | 0 | 0 | 0 | 0 | 0 | 0 | 0 | 0 | 0 | 0 | 0 | 0 | 0 | 0 | 0 | 0 | 0 | 0 | 0 | 0 | 0 | 0 | 0 | 0 | 0 | 0 | 0 | 0 | 0 | 0 | 0 | 0 | 0 | 0 | 0 | 0 | 0 | 0 | 0 | 0 | 0 | 0 | 0 | 0 | 0 | 0 | 0 | 0 | 0 | 0 | 0 | 0 | 0 | 0 | 0 | 0 | 0 | 0 | 0 | 0 | 0 | 0 | 0 | 0 | 0 | 0 | 0 | 0 | 0 | 0 | 0 | 0 | 0 | 0 | 0 | 0 | 0 | 0 | 0 | 0 | 0 | 0 | 0 | 0 | 0 | 0 | 0 | 0 | 0 | 0 | 0 | 0 | 0 | 0 | 0 | 0 | 0 | 0 | 0 | 0 | 0 | 0 | 0 | 0 | 0 | 0 | 0 | 0 | 0 | 0 | 0 | 0 | 0 | 0 | 0 | 0 | 0 | 0 | 0 | 0 | 0 | 0 | 0
12.10.2025 10:45:38 | 0 | 0 | 0 | 0 | 0 | 0 | 0 | 0 | 0 | 0 | 0 | 0 | 0 | 0 | 0 | 0 | 0 | 0 | 0 | 0 | 0 | 0 | 0 | 0 | 0 | 0 | 0 | 0 | 0 | 0 | 0 | 0 | 0 | 0 | 0 | 0 | 0 | 0 | 0 | 0 | 0 | 0 | 0 | 0 | 0 | 0 | 0 | 0 | 0 | 0 | 0 | 0 | 0 | 0 | 0 | 0 | 0 | 0 | 0 | 0 | 0 | 0 | 0 | 0 | 0 | 0 | 0 | 0 | 0 | 0 | 0 | 0 | 0 | 0 | 0 | 0 | 0 | 0 | 0 | 0 | 0 | 0 | 0 | 0 | 0 | 0 | 0 | 0 | 0 | 0 | 0 | 0 | 0 | 0 | 0 | 0 | 0 | 0 | 0 | 0 | 0 | 0 | 0 | 0 | 0 | 0 | 0 | 0 | 0 | 0 | 0 | 0 | 0 | 0 | 0 | 0 | 0 | 0 | 0 | 0 | 0 | 0 | 0 | 0 | 0 | 0 | 0 | 0 | 0
12.10.2025 10:45:53 | 0 | 0 | 0 | 0 | 0 | 0 | 0 | 0 | 0 | 0 | 0 | 0 | 0 | 0 | 31 | 0 | 1 | 0 | 0 | 0 | 0 | 0 | 0 | 0 | 0 | 0 | 0 | 0 | 0 | 0 | 0 | 0 | 0 | 0 | 0 | 0 | 0 | 0 | 0 | 337.4 | 0 | 5.3 | 0 | 0 | 0 | 0 | 0 | 0 | 0 | 0 | 0 | 0 | 0 | 0 | 0 | 0 | 0 | 0 | 0 | 0 | 0 | 0 | 0 | 0 | 195.51 | 0 | 1.82 | 0 | 0 | 0 | 0 | 0 | 0 | 0 | 0 | 0 | 0 | 0 | 0 | 0 | 0 | 0 | 0 | 0 | 0 | 0 | 0 | 0 | 0 | 0.26981 | 0 | 0.00252 | 0 | 0 | 0 | 0 | 0 | 0 | 0 | 0 | 0 | 0 | 0 | 0.05357143 | 0 | 0.004642857 | 0.2432143 | 0.5825 | 0.04928571 | 0 | 0 | 0.07607143 | 0.09142857 | 0 | 0 | 0 | 0.1585714 | 0 | 0 | 0 | 0 | 126.42 | 151.28 | 65.03 | 0 | 0 | 0 | 0 | 0
12.10.2025 10:46:08 | 0 | 0 | 0 | 0 | 0 | 0 | 0 | 0 | 0 | 0 | 0 | 0 | 0 | 0 | 4 | 0 | 0 | 0 | 0 | 0 | 0 | 0 | 0 | 0 | 0 | 0 | 0 | 0 | 0 | 0 | 0 | 0 | 0 | 0 | 0 | 0 | 0 | 0 | 0 | 71.1 | 0 | 0 | 0 | 0 | 0 | 0 | 0 | 0 | 0 | 0 | 0 | 0 | 0 | 0 | 0 | 0 | 0 | 0 | 0 | 0 | 0 | 0 | 0 | 0 | 51.87 | 0 | 0 | 0 | 0 | 0 | 0 | 0 | 0 | 0 | 0 | 0 | 0 | 0 | 0 | 0 | 0 | 0 | 0 | 0 | 0 | 0 | 0 | 0 | 0 | 0.07159 | 0 | 0 | 0 | 0 | 0 | 0 | 0 | 0 | 0 | 0 | 0 | 0 | 0 | 0 | 0 | 0 | 0 | 0 | 0 | 0 | 0 | 0 | 0 | 0 | 0 | 0 | 0.002142857 | 0.2075 | 0 | 0 | 0 | 4.36 | 66.73 | 0 | 0 | 0 | 0 | 0 | 0
12.10.2025 10:46:13 | 0 | 0 | 0 | 0 | 0 | 0 | 0 | 0 | 0 | 0 | 0 | 0 | 0 | 0 | 0 | 0 | 0 | 0 | 0 | 0 | 0 | 0 | 0 | 0 | 0 | 0 | 0 | 0 | 0 | 0 | 0 | 0 | 0 | 0 | 0 | 0 | 0 | 0 | 0 | 0 | 0 | 0 | 0 | 0 | 0 | 0 | 0 | 0 | 0 | 0 | 0 | 0 | 0 | 0 | 0 | 0 | 0 | 0 | 0 | 0 | 0 | 0 | 0 | 0 | 0 | 0 | 0 | 0 | 0 | 0 | 0 | 0 | 0 | 0 | 0 | 0 | 0 | 0 | 0 | 0 | 0 | 0 | 0 | 0 | 0 | 0 | 0 | 0 | 0 | 0 | 0 | 0 | 0 | 0 | 0 | 0 | 0 | 0 | 0 | 0 | 0 | 0 | 0 | 0 | 0 | 0 | 0 | 0 | 0 | 0 | 0 | 0 | 0 | 0 | 0 | 0 | 0 | 0 | 0 | 0 | 0 | 0 | 0 | 0 | 0 | 0 | 0 | 0 | 0
12.10.2025 10:46:14 | 0 | 0 | 0 | 0 | 0 | 0 | 0 | 0 | 0 | 0 | 0 | 0 | 0 | 0 | 0 | 0 | 0 | 0 | 0 | 0 | 0 | 0 | 0 | 0 | 0 | 0 | 0 | 0 | 0 | 0 | 0 | 0 | 0 | 0 | 0 | 0 | 0 | 0 | 0 | 0 | 0 | 0 | 0 | 0 | 0 | 0 | 0 | 0 | 0 | 0 | 0 | 0 | 0 | 0 | 0 | 0 | 0 | 0 | 0 | 0 | 0 | 0 | 0 | 0 | 0 | 0 | 0 | 0 | 0 | 0 | 0 | 0 | 0 | 0 | 0 | 0 | 0 | 0 | 0 | 0 | 0 | 0 | 0 | 0 | 0 | 0 | 0 | 0 | 0 | 0 | 0 | 0 | 0 | 0 | 0 | 0 | 0 | 0 | 0 | 0 | 0 | 0 | 0 | 0 | 0 | 0 | 0 | 0 | 0 | 0 | 0 | 0 | 0 | 0 | 0 | 0 | 0 | 0 | 0 | 0 | 0 | 0 | 0 | 0 | 0 | 0 | 0 | 0 | 0