## Zusammenfassung
Material | Objektanzahl | Anzahl Objekte [%] | Fläche [mm²] | Fläche [%] | Volumen [mm³] | Volumenverteilung [%] | Gewicht [g] | Gewichtsverteilung [%] | Korngröße | Fläche [mm²] | Fläche [%]
PE-natural | 118 | 1.352591 | 3162.5 | 1.053924 | 3789.59 | 1.010075 | 1.270608 | 1.033015 | 0 - 1 | 7.34 | 0.004190749
PE-white | 12 | 0.1375516 | 511.2 | 0.1703608 | 488.33 | 0.1301592 | 0.1637309 | 0.1331146 | 1 - 2,5 | 10004.99 | 5.712316
PE-red | 25 | 0.2865658 | 817.3 | 0.2723706 | 1097.52 | 0.2925324 | 0.3679853 | 0.299175 | 2,5 - 5 | 71987.69 | 41.10113
PE-yellow | 2755 | 31.57955 | 87531.6 | 29.17048 | 102483.66 | 27.31594 | 34.3615 | 27.93618 | 5 - 7,5 | 86312.95 | 49.28009
PE-green | 13 | 0.1490142 | 311.2 | 0.1037094 | 279 | 0.07436451 | 0.09355238 | 0.07605884 | 7,5 - 10 | 6834.73 | 3.902266
PE-blue | 52 | 0.5960569 | 1473.1 | 0.4909203 | 1656.7 | 0.4415759 | 0.5554717 | 0.451603 | 10 - 15 | 0 | 0
PE-coloured | 0 | 0 | 0 | 0 | 0 | 0 | 0 | 0 | 15 - 20 | 0 | 0
PP-clear | 125 | 1.432829 | 3473.8 | 1.157667 | 3757.6 | 1.001549 | 1.219676 | 0.9916069 | 20 - 30 | 0 | 0
PP-white | 20 | 0.2292526 | 794.6 | 0.2648057 | 756.89 | 0.201741 | 0.2456802 | 0.19974 | > 30 | 0 | 0
PP-red | 105 | 1.203576 | 3397.4 | 1.132206 | 5255.84 | 1.400889 | 1.705979 | 1.386975 | Summe | 175147.7 | 100
PP-yellow | 5333 | 61.13022 | 195600.7 | 65.18522 | 252395.4 | 67.27333 | 81.92425 | 66.60508
PP-green | 57 | 0.65337 | 1814.9 | 0.6048274 | 2022.39 | 0.5390467 | 0.6564468 | 0.5336966
PP-blue | 1 | 0.01146263 | 64.3 | 0.0214284 | 178.59 | 0.04760128 | 0.05796909 | 0.04712934
PP-coloured | 0 | 0 | 0 | 0 | 0 | 0 | 0 | 0
PET | 37 | 0.4241174 | 275.8 | 0.09191216 | 81.28 | 0.02166433 | 0.0400098 | 0.03252829
PS | 2 | 0.02292526 | 6.6 | 0.002199493 | 1.64 | 0.0004371247 | 0.000613505 | 0.0004987845
PVC | 14 | 0.1604768 | 165.9 | 0.05528727 | 111.06 | 0.02960187 | 0.05506564 | 0.04476881
ABS | 1 | 0.01146263 | 2.8 | 0.0009331184 | 0.49 | 0.0001306043 | 0.0001854783 | 0.0001507953
PA | 4 | 0.04585053 | 15.9 | 0.00529878 | 1.4 | 0.0003731552 | 0.0005671354 | 0.0004610857
PC | 0 | 0 | 0 | 0 | 0 | 0 | 0 | 0
Cell | 32 | 0.3668042 | 275.2 | 0.09171221 | 115.36 | 0.03074799 | 0.0288062 | 0.02341967
Other Plastics | 0 | 0 | 0 | 0 | 0 | 0 | 0 | 0
Metal | 0 | 0 | 0 | 0 | 0 | 0 | 0 | 0
NI | 0 | 0 | 0 | 0 | 0 | 0 | 0 | 0
Black | 18 | 0.2063274 | 374.3 | 0.1247379 | 706.24 | 0.1882408 | 0.251908 | 0.2048033
Summe | 8724 | 100 | 300069.1 | 100 | 375178.98 | 100 | 123 | 100
Bandbelegung | 2.485489

## Detailergebnisse
Objektanzahl - Korngrößenverteilung
Material | 0 - 1 [mm] | 1 - 2,5 [mm] | 2,5 - 5 [mm] | 5 - 7,5 [mm] | 7,5 - 10 [mm] | 10 - 15 [mm] | 15 - 20 [mm] | 20 - 30 [mm] | > 30 [mm] | Summe [mm] | 0 - 1 [%] | 1 - 2,5 [%] | 2,5 - 5 [%] | 5 - 7,5 [%] | 7,5 - 10 [%] | 10 - 15 [%] | 15 - 20 [%] | 20 - 30 [%] | > 30 [%] | Summe [%]
PE-natural | 1 | 31 | 58 | 28 | 0 | 0 | 0 | 0 | 0 | 118 | 0.8475% | 26.27% | 49.15% | 23.73% | 0% | 0% | 0% | 0% | 0% | 1.353%
PE-white | 0 | 0 | 7 | 5 | 0 | 0 | 0 | 0 | 0 | 12 | 0% | 0% | 58.33% | 41.67% | 0% | 0% | 0% | 0% | 0% | 0.1376%
PE-red | 0 | 3 | 15 | 7 | 0 | 0 | 0 | 0 | 0 | 25 | 0% | 12% | 60% | 28% | 0% | 0% | 0% | 0% | 0% | 0.2866%
PE-yellow | 2 | 663 | 1195 | 873 | 22 | 0 | 0 | 0 | 0 | 2755 | 0.0726% | 24.07% | 43.38% | 31.69% | 0.7985% | 0% | 0% | 0% | 0% | 31.58%
PE-green | 0 | 2 | 9 | 2 | 0 | 0 | 0 | 0 | 0 | 13 | 0% | 15.38% | 69.23% | 15.38% | 0% | 0% | 0% | 0% | 0% | 0.149%
PE-blue | 0 | 4 | 40 | 8 | 0 | 0 | 0 | 0 | 0 | 52 | 0% | 7.692% | 76.92% | 15.38% | 0% | 0% | 0% | 0% | 0% | 0.5961%
PE-coloured | 0 | 0 | 0 | 0 | 0 | 0 | 0 | 0 | 0 | 0 | 0% | 0% | 0% | 0% | 0% | 0% | 0% | 0% | 0% | 0%
PP-clear | 1 | 24 | 70 | 29 | 1 | 0 | 0 | 0 | 0 | 125 | 0.8% | 19.2% | 56% | 23.2% | 0.8% | 0% | 0% | 0% | 0% | 1.433%
PP-white | 0 | 1 | 11 | 8 | 0 | 0 | 0 | 0 | 0 | 20 | 0% | 5% | 55% | 40% | 0% | 0% | 0% | 0% | 0% | 0.2293%
PP-red | 0 | 17 | 52 | 36 | 0 | 0 | 0 | 0 | 0 | 105 | 0% | 16.19% | 49.52% | 34.29% | 0% | 0% | 0% | 0% | 0% | 1.204%
PP-yellow | 2 | 763 | 2479 | 2029 | 60 | 0 | 0 | 0 | 0 | 5333 | 0.0375% | 14.31% | 46.48% | 38.05% | 1.125% | 0% | 0% | 0% | 0% | 61.13%
PP-green | 0 | 7 | 34 | 16 | 0 | 0 | 0 | 0 | 0 | 57 | 0% | 12.28% | 59.65% | 28.07% | 0% | 0% | 0% | 0% | 0% | 0.6534%
PP-blue | 0 | 0 | 0 | 1 | 0 | 0 | 0 | 0 | 0 | 1 | 0% | 0% | 0% | 100% | 0% | 0% | 0% | 0% | 0% | 0.01146%
PP-coloured | 0 | 0 | 0 | 0 | 0 | 0 | 0 | 0 | 0 | 0 | 0% | 0% | 0% | 0% | 0% | 0% | 0% | 0% | 0% | 0%
PET | 0 | 29 | 8 | 0 | 0 | 0 | 0 | 0 | 0 | 37 | 0% | 78.38% | 21.62% | 0% | 0% | 0% | 0% | 0% | 0% | 0.4241%
PS | 0 | 2 | 0 | 0 | 0 | 0 | 0 | 0 | 0 | 2 | 0% | 100% | 0% | 0% | 0% | 0% | 0% | 0% | 0% | 0.02293%
PVC | 0 | 8 | 6 | 0 | 0 | 0 | 0 | 0 | 0 | 14 | 0% | 57.14% | 42.86% | 0% | 0% | 0% | 0% | 0% | 0% | 0.1605%
ABS | 0 | 1 | 0 | 0 | 0 | 0 | 0 | 0 | 0 | 1 | 0% | 100% | 0% | 0% | 0% | 0% | 0% | 0% | 0% | 0.01146%
PA | 0 | 4 | 0 | 0 | 0 | 0 | 0 | 0 | 0 | 4 | 0% | 100% | 0% | 0% | 0% | 0% | 0% | 0% | 0% | 0.04585%
PC | 0 | 0 | 0 | 0 | 0 | 0 | 0 | 0 | 0 | 0 | 0% | 0% | 0% | 0% | 0% | 0% | 0% | 0% | 0% | 0%
Cell | 1 | 23 | 8 | 0 | 0 | 0 | 0 | 0 | 0 | 32 | 3.125% | 71.88% | 25% | 0% | 0% | 0% | 0% | 0% | 0% | 0.3668%
Other Plastics | 0 | 0 | 0 | 0 | 0 | 0 | 0 | 0 | 0 | 0 | 0% | 0% | 0% | 0% | 0% | 0% | 0% | 0% | 0% | 0%
Metal | 0 | 0 | 0 | 0 | 0 | 0 | 0 | 0 | 0 | 0 | 0% | 0% | 0% | 0% | 0% | 0% | 0% | 0% | 0% | 0%
NI | 0 | 0 | 0 | 0 | 0 | 0 | 0 | 0 | 0 | 0 | 0% | 0% | 0% | 0% | 0% | 0% | 0% | 0% | 0% | 0%
Black | 0 | 1 | 17 | 0 | 0 | 0 | 0 | 0 | 0 | 18 | 0% | 5.556% | 94.44% | 0% | 0% | 0% | 0% | 0% | 0% | 0.2063%
Summe | 7 | 1583 | 4009 | 3042 | 83 | 0 | 0 | 0 | 0 | 8724 | 0.08024% | 18.15% | 45.95% | 34.87% | 0.9514% | 0% | 0% | 0% | 0% | 100%
Fläche - Korngrößenverteilung
Material | 0 - 1 [mm] | 1 - 2,5 [mm] | 2,5 - 5 [mm] | 5 - 7,5 [mm] | 7,5 - 10 [mm] | 10 - 15 [mm] | 15 - 20 [mm] | 20 - 30 [mm] | > 30 [mm] | Summe [mm] | 0 - 1 [%] | 1 - 2,5 [%] | 2,5 - 5 [%] | 5 - 7,5 [%] | 7,5 - 10 [%] | 10 - 15 [%] | 15 - 20 [%] | 20 - 30 [%] | > 30 [%] | Summe [%]
PE-natural | 1.4 | 182.6 | 1500.6 | 1477.9 | 0 | 0 | 0 | 0 | 0 | 3162.5 | 0.04427% | 5.774% | 47.45% | 46.73% | 0% | 0% | 0% | 0% | 0% | 1.054%
PE-white | 0 | 0 | 213.4 | 297.8 | 0 | 0 | 0 | 0 | 0 | 511.2 | 0% | 0% | 41.74% | 58.26% | 0% | 0% | 0% | 0% | 0% | 0.1704%
PE-red | 0 | 16.5 | 401.6 | 399.2 | 0 | 0 | 0 | 0 | 0 | 817.3 | 0% | 2.019% | 49.14% | 48.84% | 0% | 0% | 0% | 0% | 0% | 0.2724%
PE-yellow | 3 | 4196.6 | 29430.4 | 51626.5 | 2275.1 | 0 | 0 | 0 | 0 | 87531.6 | 0.003427% | 4.794% | 33.62% | 58.98% | 2.599% | 0% | 0% | 0% | 0% | 29.17%
PE-green | 0 | 12.9 | 187.9 | 110.4 | 0 | 0 | 0 | 0 | 0 | 311.2 | 0% | 4.145% | 60.38% | 35.48% | 0% | 0% | 0% | 0% | 0% | 0.1037%
PE-blue | 0 | 28.8 | 1059.6 | 384.7 | 0 | 0 | 0 | 0 | 0 | 1473.1 | 0% | 1.955% | 71.93% | 26.11% | 0% | 0% | 0% | 0% | 0% | 0.4909%
PE-coloured | 0 | 0 | 0 | 0 | 0 | 0 | 0 | 0 | 0 | 0 | 0% | 0% | 0% | 0% | 0% | 0% | 0% | 0% | 0% | 0%
PP-clear | 1.4 | 150 | 1618.8 | 1604.5 | 99.1 | 0 | 0 | 0 | 0 | 3473.8 | 0.0403% | 4.318% | 46.6% | 46.19% | 2.853% | 0% | 0% | 0% | 0% | 1.158%
PP-white | 0 | 4.6 | 300 | 490 | 0 | 0 | 0 | 0 | 0 | 794.6 | 0% | 0.5789% | 37.75% | 61.67% | 0% | 0% | 0% | 0% | 0% | 0.2648%
PP-red | 0 | 106.8 | 1346.6 | 1944 | 0 | 0 | 0 | 0 | 0 | 3397.4 | 0% | 3.144% | 39.64% | 57.22% | 0% | 0% | 0% | 0% | 0% | 1.132%
PP-yellow | 3.2 | 5106.6 | 64467.3 | 119854 | 6169.6 | 0 | 0 | 0 | 0 | 195600.7 | 0.001636% | 2.611% | 32.96% | 61.27% | 3.154% | 0% | 0% | 0% | 0% | 65.19%
PP-green | 0 | 53.3 | 801.2 | 960.4 | 0 | 0 | 0 | 0 | 0 | 1814.9 | 0% | 2.937% | 44.15% | 52.92% | 0% | 0% | 0% | 0% | 0% | 0.6048%
PP-blue | 0 | 0 | 0 | 64.3 | 0 | 0 | 0 | 0 | 0 | 64.3 | 0% | 0% | 0% | 100% | 0% | 0% | 0% | 0% | 0% | 0.02143%
PP-coloured | 0 | 0 | 0 | 0 | 0 | 0 | 0 | 0 | 0 | 0 | 0% | 0% | 0% | 0% | 0% | 0% | 0% | 0% | 0% | 0%
PET | 0 | 154 | 121.8 | 0 | 0 | 0 | 0 | 0 | 0 | 275.8 | 0% | 55.84% | 44.16% | 0% | 0% | 0% | 0% | 0% | 0% | 0.09191%
PS | 0 | 6.6 | 0 | 0 | 0 | 0 | 0 | 0 | 0 | 6.6 | 0% | 100% | 0% | 0% | 0% | 0% | 0% | 0% | 0% | 0.002199%
PVC | 0 | 47.4 | 118.5 | 0 | 0 | 0 | 0 | 0 | 0 | 165.9 | 0% | 28.57% | 71.43% | 0% | 0% | 0% | 0% | 0% | 0% | 0.05529%
ABS | 0 | 2.8 | 0 | 0 | 0 | 0 | 0 | 0 | 0 | 2.8 | 0% | 100% | 0% | 0% | 0% | 0% | 0% | 0% | 0% | 0.0009331%
PA | 0 | 15.9 | 0 | 0 | 0 | 0 | 0 | 0 | 0 | 15.9 | 0% | 100% | 0% | 0% | 0% | 0% | 0% | 0% | 0% | 0.005299%
PC | 0 | 0 | 0 | 0 | 0 | 0 | 0 | 0 | 0 | 0 | 0% | 0% | 0% | 0% | 0% | 0% | 0% | 0% | 0% | 0%
Cell | 1.4 | 124 | 149.8 | 0 | 0 | 0 | 0 | 0 | 0 | 275.2 | 0.5087% | 45.06% | 54.43% | 0% | 0% | 0% | 0% | 0% | 0% | 0.09171%
Other Plastics | 0 | 0 | 0 | 0 | 0 | 0 | 0 | 0 | 0 | 0 | 0% | 0% | 0% | 0% | 0% | 0% | 0% | 0% | 0% | 0%
Metal | 0 | 0 | 0 | 0 | 0 | 0 | 0 | 0 | 0 | 0 | 0% | 0% | 0% | 0% | 0% | 0% | 0% | 0% | 0% | 0%
NI | 0 | 0 | 0 | 0 | 0 | 0 | 0 | 0 | 0 | 0 | 0% | 0% | 0% | 0% | 0% | 0% | 0% | 0% | 0% | 0%
Black | 0 | 7.6 | 366.7 | 0 | 0 | 0 | 0 | 0 | 0 | 374.3 | 0% | 2.03% | 97.97% | 0% | 0% | 0% | 0% | 0% | 0% | 0.1247%
Summe | 10.4 | 10217 | 102084.2 | 179213.7 | 8543.8 | 0 | 0 | 0 | 0 | 300069.1 | 0.003466% | 3.405% | 34.02% | 59.72% | 2.847% | 0% | 0% | 0% | 0% | 100%
Volumen - Korngrößenverteilung
Material | 0 - 1 [mm] | 1 - 2,5 [mm] | 2,5 - 5 [mm] | 5 - 7,5 [mm] | 7,5 - 10 [mm] | 10 - 15 [mm] | 15 - 20 [mm] | 20 - 30 [mm] | > 30 [mm] | Summe [mm] | 0 - 1 [%] | 1 - 2,5 [%] | 2,5 - 5 [%] | 5 - 7,5 [%] | 7,5 - 10 [%] | 10 - 15 [%] | 15 - 20 [%] | 20 - 30 [%] | > 30 [%] | Summe [%]
PE-natural | 0.1 | 44.37 | 1391.19 | 2353.93 | 0 | 0 | 0 | 0 | 0 | 3789.59 | 0.002639% | 1.171% | 36.71% | 62.12% | 0% | 0% | 0% | 0% | 0% | 1.01%
PE-white | 0 | 0 | 187.79 | 300.54 | 0 | 0 | 0 | 0 | 0 | 488.33 | 0% | 0% | 38.46% | 61.54% | 0% | 0% | 0% | 0% | 0% | 0.1302%
PE-red | 0 | 3.18 | 466.65 | 627.69 | 0 | 0 | 0 | 0 | 0 | 1097.52 | 0% | 0.2897% | 42.52% | 57.19% | 0% | 0% | 0% | 0% | 0% | 0.2925%
PE-yellow | 0.43 | 987.23 | 25776.23 | 72110.73 | 3609.04 | 0 | 0 | 0 | 0 | 102483.66 | 0.0004196% | 0.9633% | 25.15% | 70.36% | 3.522% | 0% | 0% | 0% | 0% | 27.32%
PE-green | 0 | 6.57 | 163.97 | 108.46 | 0 | 0 | 0 | 0 | 0 | 279 | 0% | 2.355% | 58.77% | 38.87% | 0% | 0% | 0% | 0% | 0% | 0.07436%
PE-blue | 0 | 12.12 | 1105.71 | 538.87 | 0 | 0 | 0 | 0 | 0 | 1656.7 | 0% | 0.7316% | 66.74% | 32.53% | 0% | 0% | 0% | 0% | 0% | 0.4416%
PE-coloured | 0 | 0 | 0 | 0 | 0 | 0 | 0 | 0 | 0 | 0 | 0% | 0% | 0% | 0% | 0% | 0% | 0% | 0% | 0% | 0%
PP-clear | 0.15 | 78.72 | 1369.47 | 2180.07 | 129.19 | 0 | 0 | 0 | 0 | 3757.6 | 0.003992% | 2.095% | 36.45% | 58.02% | 3.438% | 0% | 0% | 0% | 0% | 1.002%
PP-white | 0 | 1.45 | 290.97 | 464.47 | 0 | 0 | 0 | 0 | 0 | 756.89 | 0% | 0.1916% | 38.44% | 61.37% | 0% | 0% | 0% | 0% | 0% | 0.2017%
PP-red | 0 | 38.93 | 1904.22 | 3312.69 | 0 | 0 | 0 | 0 | 0 | 5255.84 | 0% | 0.7407% | 36.23% | 63.03% | 0% | 0% | 0% | 0% | 0% | 1.401%
PP-yellow | 0.67 | 1437.72 | 65606.86 | 175591.02 | 9759.13 | 0 | 0 | 0 | 0 | 252395.4 | 0.0002655% | 0.5696% | 25.99% | 69.57% | 3.867% | 0% | 0% | 0% | 0% | 67.27%
PP-green | 0 | 15.08 | 865.63 | 1141.68 | 0 | 0 | 0 | 0 | 0 | 2022.39 | 0% | 0.7457% | 42.8% | 56.45% | 0% | 0% | 0% | 0% | 0% | 0.539%
PP-blue | 0 | 0 | 0 | 178.59 | 0 | 0 | 0 | 0 | 0 | 178.59 | 0% | 0% | 0% | 100% | 0% | 0% | 0% | 0% | 0% | 0.0476%
PP-coloured | 0 | 0 | 0 | 0 | 0 | 0 | 0 | 0 | 0 | 0 | 0% | 0% | 0% | 0% | 0% | 0% | 0% | 0% | 0% | 0%
PET | 0 | 27.64 | 53.64 | 0 | 0 | 0 | 0 | 0 | 0 | 81.28 | 0% | 34.01% | 65.99% | 0% | 0% | 0% | 0% | 0% | 0% | 0.02166%
PS | 0 | 1.64 | 0 | 0 | 0 | 0 | 0 | 0 | 0 | 1.64 | 0% | 100% | 0% | 0% | 0% | 0% | 0% | 0% | 0% | 0.0004371%
PVC | 0 | 11.88 | 99.18 | 0 | 0 | 0 | 0 | 0 | 0 | 111.06 | 0% | 10.7% | 89.3% | 0% | 0% | 0% | 0% | 0% | 0% | 0.0296%
ABS | 0 | 0.49 | 0 | 0 | 0 | 0 | 0 | 0 | 0 | 0.49 | 0% | 100% | 0% | 0% | 0% | 0% | 0% | 0% | 0% | 0.0001306%
PA | 0 | 1.4 | 0 | 0 | 0 | 0 | 0 | 0 | 0 | 1.4 | 0% | 100% | 0% | 0% | 0% | 0% | 0% | 0% | 0% | 0.0003732%
PC | 0 | 0 | 0 | 0 | 0 | 0 | 0 | 0 | 0 | 0 | 0% | 0% | 0% | 0% | 0% | 0% | 0% | 0% | 0% | 0%
Cell | 0.31 | 17.95 | 97.1 | 0 | 0 | 0 | 0 | 0 | 0 | 115.36 | 0.2687% | 15.56% | 84.17% | 0% | 0% | 0% | 0% | 0% | 0% | 0.03075%
Other Plastics | 0 | 0 | 0 | 0 | 0 | 0 | 0 | 0 | 0 | 0 | 0% | 0% | 0% | 0% | 0% | 0% | 0% | 0% | 0% | 0%
Metal | 0 | 0 | 0 | 0 | 0 | 0 | 0 | 0 | 0 | 0 | 0% | 0% | 0% | 0% | 0% | 0% | 0% | 0% | 0% | 0%
NI | 0 | 0 | 0 | 0 | 0 | 0 | 0 | 0 | 0 | 0 | 0% | 0% | 0% | 0% | 0% | 0% | 0% | 0% | 0% | 0%
Black | 0 | 9.39 | 696.85 | 0 | 0 | 0 | 0 | 0 | 0 | 706.24 | 0% | 1.33% | 98.67% | 0% | 0% | 0% | 0% | 0% | 0% | 0.1882%
Summe | 1.66 | 2695.76 | 100075.46 | 258908.74 | 13497.36 | 0 | 0 | 0 | 0 | 375178.98 | 0.0004425% | 0.7185% | 26.67% | 69.01% | 3.598% | 0% | 0% | 0% | 0% | 100%
Gewicht - Korngrößenverteilung
Material | 0 - 1 [mm] | 1 - 2,5 [mm] | 2,5 - 5 [mm] | 5 - 7,5 [mm] | 7,5 - 10 [mm] | 10 - 15 [mm] | 15 - 20 [mm] | 20 - 30 [mm] | > 30 [mm] | Summe [mm] | 0 - 1 [%] | 1 - 2,5 [%] | 2,5 - 5 [%] | 5 - 7,5 [%] | 7,5 - 10 [%] | 10 - 15 [%] | 15 - 20 [%] | 20 - 30 [%] | > 30 [%] | Summe [%]
PE-natural | 3.566889e-05 | 0.0148775 | 0.4664493 | 0.7892456 | 0 | 0 | 0 | 0 | 0 | 1.270608 | 0.002807% | 1.171% | 36.71% | 62.12% | 0% | 0% | 0% | 0% | 0% | 1.033%
PE-white | 0 | 0 | 0.06296273 | 0.1007682 | 0 | 0 | 0 | 0 | 0 | 0.1637309 | 0% | 0% | 38.46% | 61.54% | 0% | 0% | 0% | 0% | 0% | 0.1331%
PE-red | 0 | 0.0010665 | 0.1564616 | 0.2104572 | 0 | 0 | 0 | 0 | 0 | 0.3679853 | 0% | 0.2898% | 42.52% | 57.19% | 0% | 0% | 0% | 0% | 0% | 0.2992%
PE-yellow | 0.0001426756 | 0.3310038 | 8.642445 | 24.17784 | 1.210067 | 0 | 0 | 0 | 0 | 34.3615 | 0.0004152% | 0.9633% | 25.15% | 70.36% | 3.522% | 0% | 0% | 0% | 0% | 27.94%
PE-green | 0 | 0.002204338 | 0.05498003 | 0.03636801 | 0 | 0 | 0 | 0 | 0 | 0.09355238 | 0% | 2.356% | 58.77% | 38.87% | 0% | 0% | 0% | 0% | 0% | 0.07606%
PE-blue | 0 | 0.004062687 | 0.3707318 | 0.1806772 | 0 | 0 | 0 | 0 | 0 | 0.5554717 | 0% | 0.7314% | 66.74% | 32.53% | 0% | 0% | 0% | 0% | 0% | 0.4516%
PE-coloured | 0 | 0 | 0 | 0 | 0 | 0 | 0 | 0 | 0 | 0 | 0% | 0% | 0% | 0% | 0% | 0% | 0% | 0% | 0% | 0%
PP-clear | 4.993645e-05 | 0.0255532 | 0.4445129 | 0.7076245 | 0.04193592 | 0 | 0 | 0 | 0 | 1.219676 | 0.004094% | 2.095% | 36.45% | 58.02% | 3.438% | 0% | 0% | 0% | 0% | 0.9916%
PP-white | 0 | 0.0004708294 | 0.09444767 | 0.1507617 | 0 | 0 | 0 | 0 | 0 | 0.2456802 | 0% | 0.1916% | 38.44% | 61.37% | 0% | 0% | 0% | 0% | 0% | 0.1997%
PP-red | 0 | 0.01263749 | 0.6180849 | 1.075257 | 0 | 0 | 0 | 0 | 0 | 1.705979 | 0% | 0.7408% | 36.23% | 63.03% | 0% | 0% | 0% | 0% | 0% | 1.387%
PP-yellow | 0.0002175803 | 0.4666669 | 21.29513 | 56.99455 | 3.167687 | 0 | 0 | 0 | 0 | 81.92425 | 0.0002656% | 0.5696% | 25.99% | 69.57% | 3.867% | 0% | 0% | 0% | 0% | 66.61%
PP-green | 0 | 0.004897339 | 0.2809746 | 0.3705748 | 0 | 0 | 0 | 0 | 0 | 0.6564468 | 0% | 0.746% | 42.8% | 56.45% | 0% | 0% | 0% | 0% | 0% | 0.5337%
PP-blue | 0 | 0 | 0 | 0.05796909 | 0 | 0 | 0 | 0 | 0 | 0.05796909 | 0% | 0% | 0% | 100% | 0% | 0% | 0% | 0% | 0% | 0.04713%
PP-coloured | 0 | 0 | 0 | 0 | 0 | 0 | 0 | 0 | 0 | 0 | 0% | 0% | 0% | 0% | 0% | 0% | 0% | 0% | 0% | 0%
PET | 0 | 0.01360412 | 0.02640568 | 0 | 0 | 0 | 0 | 0 | 0 | 0.0400098 | 0% | 34% | 66% | 0% | 0% | 0% | 0% | 0% | 0% | 0.03253%
PS | 0 | 0.000613505 | 0 | 0 | 0 | 0 | 0 | 0 | 0 | 0.000613505 | 0% | 100% | 0% | 0% | 0% | 0% | 0% | 0% | 0% | 0.0004988%
PVC | 0 | 0.005892501 | 0.04917314 | 0 | 0 | 0 | 0 | 0 | 0 | 0.05506564 | 0% | 10.7% | 89.3% | 0% | 0% | 0% | 0% | 0% | 0% | 0.04477%
ABS | 0 | 0.0001854783 | 0 | 0 | 0 | 0 | 0 | 0 | 0 | 0.0001854783 | 0% | 100% | 0% | 0% | 0% | 0% | 0% | 0% | 0% | 0.0001508%
PA | 0 | 0.0005671354 | 0 | 0 | 0 | 0 | 0 | 0 | 0 | 0.0005671354 | 0% | 100% | 0% | 0% | 0% | 0% | 0% | 0% | 0% | 0.0004611%
PC | 0 | 0 | 0 | 0 | 0 | 0 | 0 | 0 | 0 | 0 | 0% | 0% | 0% | 0% | 0% | 0% | 0% | 0% | 0% | 0%
Cell | 7.847157e-05 | 0.00448358 | 0.02424415 | 0 | 0 | 0 | 0 | 0 | 0 | 0.0288062 | 0.2724% | 15.56% | 84.16% | 0% | 0% | 0% | 0% | 0% | 0% | 0.02342%
Other Plastics | 0 | 0 | 0 | 0 | 0 | 0 | 0 | 0 | 0 | 0 | 0% | 0% | 0% | 0% | 0% | 0% | 0% | 0% | 0% | 0%
Metal | 0 | 0 | 0 | 0 | 0 | 0 | 0 | 0 | 0 | 0 | 0% | 0% | 0% | 0% | 0% | 0% | 0% | 0% | 0% | 0%
NI | 0 | 0 | 0 | 0 | 0 | 0 | 0 | 0 | 0 | 0 | 0% | 0% | 0% | 0% | 0% | 0% | 0% | 0% | 0% | 0%
Black | 0 | 0.003349309 | 0.2485587 | 0 | 0 | 0 | 0 | 0 | 0 | 0.251908 | 0% | 1.33% | 98.67% | 0% | 0% | 0% | 0% | 0% | 0% | 0.2048%
Summe | 0.0005243328 | 0.8921361 | 32.83556 | 84.85209 | 4.41969 | 0 | 0 | 0 | 0 | 123 | 0.0004263% | 0.7253% | 26.7% | 68.99% | 3.593% | 0% | 0% | 0% | 0% | 100%

## Rohdaten
Date | MAT_PE-natural_Count | MAT_PE-white_Count | MAT_PE-red_Count | MAT_PE-yellow_Count | MAT_PE-green_Count | MAT_PE-blue_Count | MAT_PE-coloured_Count | MAT_PP-clear_Count | MAT_PP-white_Count | MAT_PP-red_Count | MAT_PP-yellow_Count | MAT_PP-green_Count | MAT_PP-blue_Count | MAT_PP-coloured_Count | MAT_PET_Count | MAT_PS_Count | MAT_PVC_Count | MAT_ABS_Count | MAT_PA_Count | MAT_PC_Count | MAT_Cell_Count | MAT_Other Plastics_Count | MAT_Metal_Count | MAT_NI_Count | MAT_Black_Count | MAT_PE-natural_Size | MAT_PE-white_Size | MAT_PE-red_Size | MAT_PE-yellow_Size | MAT_PE-green_Size | MAT_PE-blue_Size | MAT_PE-coloured_Size | MAT_PP-clear_Size | MAT_PP-white_Size | MAT_PP-red_Size | MAT_PP-yellow_Size | MAT_PP-green_Size | MAT_PP-blue_Size | MAT_PP-coloured_Size | MAT_PET_Size | MAT_PS_Size | MAT_PVC_Size | MAT_ABS_Size | MAT_PA_Size | MAT_PC_Size | MAT_Cell_Size | MAT_Other Plastics_Size | MAT_Metal_Size | MAT_NI_Size | MAT_Black_Size | MAT_PE-natural_Volume | MAT_PE-white_Volume | MAT_PE-red_Volume | MAT_PE-yellow_Volume | MAT_PE-green_Volume | MAT_PE-blue_Volume | MAT_PE-coloured_Volume | MAT_PP-clear_Volume | MAT_PP-white_Volume | MAT_PP-red_Volume | MAT_PP-yellow_Volume | MAT_PP-green_Volume | MAT_PP-blue_Volume | MAT_PP-coloured_Volume | MAT_PET_Volume | MAT_PS_Volume | MAT_PVC_Volume | MAT_ABS_Volume | MAT_PA_Volume | MAT_PC_Volume | MAT_Cell_Volume | MAT_Other Plastics_Volume | MAT_Metal_Volume | MAT_NI_Volume | MAT_Black_Volume | MAT_PE-natural_Weight | MAT_PE-white_Weight | MAT_PE-red_Weight | MAT_PE-yellow_Weight | MAT_PE-green_Weight | MAT_PE-blue_Weight | MAT_PE-coloured_Weight | MAT_PP-clear_Weight | MAT_PP-white_Weight | MAT_PP-red_Weight | MAT_PP-yellow_Weight | MAT_PP-green_Weight | MAT_PP-blue_Weight | MAT_PP-coloured_Weight | MAT_PET_Weight | MAT_PS_Weight | MAT_PVC_Weight | MAT_ABS_Weight | MAT_PA_Weight | MAT_PC_Weight | MAT_Cell_Weight | MAT_Other Plastics_Weight | MAT_Metal_Weight | MAT_NI_Weight | MAT_Black_Weight | BLT_0 | BLT_1 | BLT_2 | BLT_3 | BLT_4 | BLT_5 | BLT_6 | BLT_7 | BLT_8 | BLT_9 | BLT_10 | BLT_11 | BLT_12 | BLT_13 | BLT_14 | BLT_15 | BLT_16 | BLT_17 | BLT_18 | BLT_19 | GRA_0 | GRA_1 | GRA_2 | GRA_3 | GRA_4 | GRA_5 | GRA_6 | GRA_7 | GRA_8
12.10.2025 10:59:46 | 0 | 0 | 0 | 0 | 0 | 0 | 0 | 0 | 0 | 0 | 0 | 0 | 0 | 0 | 0 | 0 | 0 | 0 | 0 | 0 | 0 | 0 | 0 | 0 | 0 | 0 | 0 | 0 | 0 | 0 | 0 | 0 | 0 | 0 | 0 | 0 | 0 | 0 | 0 | 0 | 0 | 0 | 0 | 0 | 0 | 0 | 0 | 0 | 0 | 0 | 0 | 0 | 0 | 0 | 0 | 0 | 0 | 0 | 0 | 0 | 0 | 0 | 0 | 0 | 0 | 0 | 0 | 0 | 0 | 0 | 0 | 0 | 0 | 0 | 0 | 0 | 0 | 0 | 0 | 0 | 0 | 0 | 0 | 0 | 0 | 0 | 0 | 0 | 0 | 0 | 0 | 0 | 0 | 0 | 0 | 0 | 0 | 0 | 0 | 0 | 0 | 0 | 0 | 0 | 0 | 0 | 0 | 0 | 0 | 0 | 0 | 0 | 0 | 0 | 0 | 0 | 0 | 0 | 0 | 0 | 0 | 0 | 0 | 0 | 0 | 0 | 0 | 0 | 0
12.10.2025 10:59:47 | 9 | 0 | 1 | 221 | 2 | 2 | 0 | 7 | 0 | 5 | 400 | 5 | 0 | 0 | 1 | 0 | 2 | 0 | 1 | 0 | 2 | 0 | 0 | 0 | 2 | 374.2 | 0 | 25.4 | 8128.4 | 68.7 | 57 | 0 | 239.7 | 0 | 157.7 | 16166.4 | 178.7 | 0 | 0 | 3.2 | 0 | 19 | 0 | 3 | 0 | 27.9 | 0 | 0 | 0 | 47.8 | 366.75 | 0 | 21.44 | 11329.17 | 38.68 | 51.57 | 0 | 270.86 | 0 | 310.17 | 20153.98 | 142.95 | 0 | 0 | 0.8 | 0 | 11.31 | 0 | 0.21 | 0 | 15.94 | 0 | 0 | 0 | 88.06 | 0.34474 | 0 | 0.02015 | 10.64942 | 0.03635 | 0.04847 | 0 | 0.24648 | 0 | 0.28226 | 18.34012 | 0.13009 | 0 | 0 | 0.0011 | 0 | 0.01573 | 0 | 0.00024 | 0 | 0.01116 | 0 | 0 | 0 | 0.08806 | 0 | 0.9789655 | 3.856207 | 5.457586 | 7.614483 | 8.244138 | 5.758966 | 5.864483 | 5.067586 | 3.746207 | 1.842759 | 1.959655 | 4.276552 | 3.745517 | 4.282759 | 2.038966 | 2.637931 | 0.8275862 | 0 | 0 | 0 | 513.69 | 5283.42 | 7306.15 | 525.33 | 0 | 0 | 0 | 0
12.10.2025 11:00:01 | 12 | 1 | 2 | 374 | 2 | 11 | 0 | 17 | 6 | 16 | 752 | 11 | 0 | 0 | 6 | 0 | 5 | 0 | 2 | 0 | 5 | 0 | 0 | 0 | 2 | 296.2 | 43.1 | 75.6 | 12183.8 | 43.2 | 333.7 | 0 | 465.8 | 217.9 | 482.3 | 27285.9 | 411.5 | 0 | 0 | 45.8 | 0 | 64.1 | 0 | 8.9 | 0 | 43.3 | 0 | 0 | 0 | 47.1 | 299.04 | 28.97 | 61.78 | 13269.48 | 24.72 | 364.21 | 0 | 380.71 | 258.38 | 683.22 | 32733.38 | 425.37 | 0 | 0 | 8.56 | 0 | 37.5 | 0 | 0.9 | 0 | 11.94 | 0 | 0 | 0 | 63.71 | 0.2811 | 0.02724 | 0.05808 | 12.4733 | 0.02324 | 0.34237 | 0 | 0.34644 | 0.23512 | 0.62171 | 29.78737 | 0.38708 | 0 | 0 | 0.01183 | 0 | 0.05212 | 0 | 0.00102 | 0 | 0.00835 | 0 | 0 | 0 | 0.06371 | 0 | 1.411071 | 9.846071 | 8.016786 | 9.451786 | 9.780714 | 6.778214 | 8.102143 | 7.225 | 2.886786 | 1.939643 | 3.456071 | 5.212857 | 6.25 | 5.4475 | 3.235714 | 2.226071 | 0.44 | 0 | 0 | 1.61 | 1228.64 | 11072.21 | 13280.48 | 699.06 | 0 | 0 | 0 | 0
12.10.2025 11:00:17 | 16 | 1 | 2 | 344 | 0 | 4 | 0 | 15 | 0 | 6 | 600 | 3 | 0 | 0 | 6 | 0 | 2 | 1 | 0 | 0 | 5 | 0 | 0 | 0 | 3 | 237.7 | 84.9 | 73 | 10221.4 | 0 | 114.9 | 0 | 468.6 | 0 | 122.5 | 21585.1 | 113.7 | 0 | 0 | 28.3 | 0 | 19 | 2.8 | 0 | 0 | 22.2 | 0 | 0 | 0 | 73.9 | 228.33 | 84.88 | 59.08 | 10645.15 | 0 | 158.97 | 0 | 570.42 | 0 | 162.89 | 26732.72 | 145.44 | 0 | 0 | 5.48 | 0 | 10.07 | 0.49 | 0 | 0 | 2.7 | 0 | 0 | 0 | 160.23 | 0.21464 | 0.07978 | 0.05553 | 10.00646 | 0 | 0.14943 | 0 | 0.51909 | 0 | 0.14824 | 24.32674 | 0.13235 | 0 | 0 | 0.00755 | 0 | 0.01399 | 0.00052 | 0 | 0 | 0.0019 | 0 | 0 | 0 | 0.16023 | 0 | 1.013103 | 6.17931 | 11.50586 | 7.548276 | 2.993793 | 2.732759 | 6.977241 | 8.05 | 4.714483 | 3.66 | 3.502759 | 5.397586 | 5.556897 | 2.891034 | 4.606897 | 2.024138 | 0.47 | 0.0237931 | 0 | 2.74 | 1294.94 | 9104.72 | 11181.1 | 701.78 | 0 | 0 | 0 | 0
12.10.2025 11:00:32 | 20 | 2 | 7 | 653 | 4 | 18 | 0 | 27 | 4 | 30 | 1295 | 12 | 1 | 0 | 8 | 0 | 2 | 0 | 0 | 0 | 6 | 0 | 0 | 0 | 5 | 749.7 | 66.1 | 172.4 | 22759.7 | 126.8 | 526.7 | 0 | 867.2 | 167.5 | 1057 | 51038.7 | 337.4 | 64.3 | 0 | 67.8 | 0 | 16.8 | 0 | 0 | 0 | 32.4 | 0 | 0 | 0 | 91.7 | 782.99 | 63.94 | 204.49 | 27292.76 | 137.96 | 619.38 | 0 | 1032.2 | 201.17 | 1802.46 | 69996.93 | 476.4 | 178.59 | 0 | 22.37 | 0 | 2.69 | 0 | 0 | 0 | 3.44 | 0 | 0 | 0 | 216.92 | 0.73601 | 0.06011 | 0.19223 | 25.65519 | 0.1297 | 0.58222 | 0 | 0.93931 | 0.18306 | 1.64023 | 63.69726 | 0.43352 | 0.16252 | 0 | 0.03088 | 0 | 0.00374 | 0 | 0 | 0 | 0.0024 | 0 | 0 | 0 | 0.21692 | 0.08035714 | 0.6028571 | 4.161071 | 4.088571 | 6.577143 | 9.581071 | 13.09107 | 14.66679 | 16.84893 | 17.82 | 18.64429 | 18.73786 | 18.82536 | 16.70429 | 12.16964 | 7.2525 | 3.793214 | 1.2725 | 0.01571429 | 0 | 2.99 | 1921.28 | 16303.5 | 21197.99 | 2413.5 | 0 | 0 | 0 | 0
12.10.2025 11:00:47 | 35 | 4 | 10 | 748 | 3 | 11 | 0 | 36 | 7 | 27 | 1469 | 18 | 0 | 0 | 9 | 1 | 2 | 0 | 0 | 0 | 4 | 0 | 0 | 0 | 5 | 848.9 | 144.5 | 418.7 | 23128 | 48.1 | 340.3 | 0 | 940.4 | 310.1 | 1061.8 | 53391.5 | 551.8 | 0 | 0 | 96 | 3.5 | 15 | 0 | 0 | 0 | 36.4 | 0 | 0 | 0 | 96.6 | 969.11 | 156.39 | 723.12 | 30088.74 | 66.06 | 415.8 | 0 | 1092.28 | 228.7 | 1727.71 | 77541.18 | 701.08 | 0 | 0 | 39.67 | 0.33 | 7.12 | 0 | 0 | 0 | 8.06 | 0 | 0 | 0 | 154.39 | 0.91097 | 0.147 | 0.67973 | 28.2834 | 0.06209 | 0.39084 | 0 | 0.99398 | 0.20812 | 1.57223 | 70.56243 | 0.63799 | 0 | 0 | 0.05473 | 0.00035 | 0.0099 | 0 | 0 | 0 | 0.00565 | 0 | 0 | 0 | 0.15439 | 0 | 0.07607143 | 1.569286 | 2.306429 | 3.942857 | 10.82429 | 14.62857 | 19.74714 | 15.4625 | 14.47857 | 16.84214 | 16.82429 | 15.59214 | 11.90036 | 13.27143 | 11.23786 | 9.001429 | 2.7375 | 0.002142857 | 0 | 0 | 2919.95 | 18767.44 | 22158.94 | 1318.45 | 0 | 0 | 0 | 0
12.10.2025 11:01:01 | 18 | 4 | 3 | 266 | 2 | 6 | 0 | 15 | 2 | 16 | 577 | 5 | 0 | 0 | 3 | 0 | 0 | 0 | 0 | 0 | 5 | 0 | 0 | 0 | 1 | 503.7 | 172.6 | 52.2 | 7154.7 | 24.4 | 100.5 | 0 | 333.3 | 56.5 | 405.5 | 18685.8 | 114.8 | 0 | 0 | 9.2 | 0 | 0 | 0 | 0 | 0 | 67.6 | 0 | 0 | 0 | 17.2 | 1037.99 | 154.15 | 27.61 | 6355.01 | 11.58 | 46.77 | 0 | 313.88 | 26.46 | 470.94 | 18628.96 | 61.29 | 0 | 0 | 0.87 | 0 | 0 | 0 | 0 | 0 | 47.8 | 0 | 0 | 0 | 22.93 | 0.9757 | 0.1449 | 0.02595 | 5.9737 | 0.0109 | 0.04397 | 0 | 0.28564 | 0.02409 | 0.42856 | 16.95244 | 0.05577 | 0 | 0 | 0.00121 | 0 | 0 | 0 | 0 | 0 | 0.03346 | 0 | 0 | 0 | 0.02293 | 0 | 0.7903571 | 1.881786 | 3.208929 | 6.441071 | 9.4425 | 11.865 | 7.117857 | 7.168929 | 4.3125 | 1.507143 | 1.306071 | 1.9825 | 1.685357 | 2.0675 | 1.036071 | 1.358929 | 0.1564286 | 0.0225 | 0 | 0 | 1374.52 | 8315.73 | 8298.15 | 834.21 | 0 | 0 | 0 | 0
12.10.2025 11:01:17 | 8 | 0 | 0 | 146 | 0 | 0 | 0 | 7 | 1 | 5 | 237 | 3 | 0 | 0 | 4 | 1 | 1 | 0 | 1 | 0 | 4 | 0 | 0 | 0 | 0 | 152.1 | 0 | 0 | 3918.9 | 0 | 0 | 0 | 154.2 | 42.6 | 110.6 | 7385.9 | 107 | 0 | 0 | 25.5 | 3.1 | 32 | 0 | 4 | 0 | 41.1 | 0 | 0 | 0 | 0 | 105.38 | 0 | 0 | 3489.01 | 0 | 0 | 0 | 96.8 | 42.18 | 98.45 | 6555.99 | 69.86 | 0 | 0 | 3.53 | 1.31 | 42.37 | 0 | 0.29 | 0 | 25.14 | 0 | 0 | 0 | 0 | 0.09907 | 0 | 0 | 3.27968 | 0 | 0 | 0 | 0.08809 | 0.03839 | 0.08959 | 5.96587 | 0.06359 | 0 | 0 | 0.00487 | 0.00137 | 0.0589 | 0 | 0.00033 | 0 | 0.0176 | 0 | 0 | 0 | 0 | 0 | 0.8103448 | 8.594138 | 6.649655 | 2.571724 | 3.657241 | 2.55 | 1.582069 | 0.64 | 0.2437931 | 0.03896552 | 0.05172414 | 0 | 0 | 0 | 0 | 0 | 0 | 0 | 0 | 0 | 737.04 | 3048.66 | 2890.14 | 342.4 | 0 | 0 | 0 | 0
12.10.2025 11:01:32 | 0 | 0 | 0 | 0 | 0 | 0 | 0 | 0 | 0 | 0 | 0 | 0 | 0 | 0 | 0 | 0 | 0 | 0 | 0 | 0 | 0 | 0 | 0 | 0 | 0 | 0 | 0 | 0 | 0 | 0 | 0 | 0 | 0 | 0 | 0 | 0 | 0 | 0 | 0 | 0 | 0 | 0 | 0 | 0 | 0 | 0 | 0 | 0 | 0 | 0 | 0 | 0 | 0 | 0 | 0 | 0 | 0 | 0 | 0 | 0 | 0 | 0 | 0 | 0 | 0 | 0 | 0 | 0 | 0 | 0 | 0 | 0 | 0 | 0 | 0 | 0 | 0 | 0 | 0 | 0 | 0 | 0 | 0 | 0 | 0 | 0 | 0 | 0 | 0 | 0 | 0 | 0 | 0 | 0 | 0 | 0 | 0 | 0 | 0 | 0 | 0 | 0 | 0 | 0 | 0 | 0 | 0 | 0 | 0 | 0 | 0 | 0 | 0 | 0 | 0 | 0 | 0 | 0 | 0 | 0 | 0 | 0 | 0 | 0 | 0 | 0 | 0 | 0 | 0
12.10.2025 11:01:47 | 0 | 0 | 0 | 0 | 0 | 0 | 0 | 0 | 0 | 0 | 1 | 0 | 0 | 0 | 0 | 0 | 0 | 0 | 0 | 0 | 1 | 0 | 0 | 0 | 0 | 0 | 0 | 0 | 0 | 0 | 0 | 0 | 0 | 0 | 0 | 38.5 | 0 | 0 | 0 | 0 | 0 | 0 | 0 | 0 | 0 | 4.3 | 0 | 0 | 0 | 0 | 0 | 0 | 0 | 0 | 0 | 0 | 0 | 0 | 0 | 0 | 39.99 | 0 | 0 | 0 | 0 | 0 | 0 | 0 | 0 | 0 | 0.34 | 0 | 0 | 0 | 0 | 0 | 0 | 0 | 0 | 0 | 0 | 0 | 0 | 0 | 0 | 0.0364 | 0 | 0 | 0 | 0 | 0 | 0 | 0 | 0 | 0 | 0.00024 | 0 | 0 | 0 | 0 | 0 | 0 | 0 | 0 | 0 | 0 | 0 | 0 | 0 | 0 | 0 | 0 | 0 | 0 | 0 | 0 | 0 | 0 | 0 | 0 | 0 | 4.33 | 38.51 | 0 | 0 | 0 | 0 | 0 | 0
12.10.2025 11:02:01 | 0 | 0 | 0 | 0 | 0 | 0 | 0 | 0 | 0 | 0 | 0 | 0 | 0 | 0 | 0 | 0 | 0 | 0 | 0 | 0 | 0 | 0 | 0 | 0 | 0 | 0 | 0 | 0 | 0 | 0 | 0 | 0 | 0 | 0 | 0 | 0 | 0 | 0 | 0 | 0 | 0 | 0 | 0 | 0 | 0 | 0 | 0 | 0 | 0 | 0 | 0 | 0 | 0 | 0 | 0 | 0 | 0 | 0 | 0 | 0 | 0 | 0 | 0 | 0 | 0 | 0 | 0 | 0 | 0 | 0 | 0 | 0 | 0 | 0 | 0 | 0 | 0 | 0 | 0 | 0 | 0 | 0 | 0 | 0 | 0 | 0 | 0 | 0 | 0 | 0 | 0 | 0 | 0 | 0 | 0 | 0 | 0 | 0 | 0 | 0 | 0 | 0 | 0 | 0 | 0 | 0 | 0 | 0 | 0 | 0 | 0 | 0 | 0 | 0 | 0 | 0 | 0 | 0 | 0 | 0 | 0 | 0 | 0 | 0 | 0 | 0 | 0 | 0 | 0
12.10.2025 11:02:17 | 0 | 0 | 0 | 2 | 0 | 0 | 0 | 0 | 0 | 0 | 1 | 0 | 0 | 0 | 0 | 0 | 0 | 0 | 0 | 0 | 0 | 0 | 0 | 0 | 0 | 0 | 0 | 0 | 25.8 | 0 | 0 | 0 | 0 | 0 | 0 | 16.9 | 0 | 0 | 0 | 0 | 0 | 0 | 0 | 0 | 0 | 0 | 0 | 0 | 0 | 0 | 0 | 0 | 0 | 10.04 | 0 | 0 | 0 | 0 | 0 | 0 | 11.46 | 0 | 0 | 0 | 0 | 0 | 0 | 0 | 0 | 0 | 0 | 0 | 0 | 0 | 0 | 0 | 0 | 0 | 0.00944 | 0 | 0 | 0 | 0 | 0 | 0 | 0.01043 | 0 | 0 | 0 | 0 | 0 | 0 | 0 | 0 | 0 | 0 | 0 | 0 | 0 | 0 | 0 | 0 | 0 | 0 | 0 | 0 | 0 | 0 | 0 | 0.00862069 | 0 | 0 | 0.03655172 | 0 | 0 | 0 | 0 | 0 | 0 | 0 | 0 | 0 | 42.66 | 0 | 0 | 0 | 0 | 0 | 0
12.10.2025 11:02:32 | 0 | 0 | 0 | 1 | 0 | 0 | 0 | 1 | 0 | 0 | 1 | 0 | 0 | 0 | 0 | 0 | 0 | 0 | 0 | 0 | 0 | 0 | 0 | 0 | 0 | 0 | 0 | 0 | 10.9 | 0 | 0 | 0 | 4.6 | 0 | 0 | 6 | 0 | 0 | 0 | 0 | 0 | 0 | 0 | 0 | 0 | 0 | 0 | 0 | 0 | 0 | 0 | 0 | 0 | 4.3 | 0 | 0 | 0 | 0.45 | 0 | 0 | 0.81 | 0 | 0 | 0 | 0 | 0 | 0 | 0 | 0 | 0 | 0 | 0 | 0 | 0 | 0 | 0 | 0 | 0 | 0.00404 | 0 | 0 | 0 | 0.00041 | 0 | 0 | 0.00074 | 0 | 0 | 0 | 0 | 0 | 0 | 0 | 0 | 0 | 0 | 0 | 0 | 0 | 0 | 0 | 0 | 0 | 0 | 0 | 0 | 0 | 0 | 0 | 0 | 0 | 0 | 0.01785714 | 0 | 0 | 0 | 0 | 0 | 0 | 0 | 0 | 10.6 | 10.84 | 0 | 0 | 0 | 0 | 0 | 0
12.10.2025 11:02:33 | 0 | 0 | 0 | 0 | 0 | 0 | 0 | 0 | 0 | 0 | 0 | 0 | 0 | 0 | 0 | 0 | 0 | 0 | 0 | 0 | 0 | 0 | 0 | 0 | 0 | 0 | 0 | 0 | 0 | 0 | 0 | 0 | 0 | 0 | 0 | 0 | 0 | 0 | 0 | 0 | 0 | 0 | 0 | 0 | 0 | 0 | 0 | 0 | 0 | 0 | 0 | 0 | 0 | 0 | 0 | 0 | 0 | 0 | 0 | 0 | 0 | 0 | 0 | 0 | 0 | 0 | 0 | 0 | 0 | 0 | 0 | 0 | 0 | 0 | 0 | 0 | 0 | 0 | 0 | 0 | 0 | 0 | 0 | 0 | 0 | 0 | 0 | 0 | 0 | 0 | 0 | 0 | 0 | 0 | 0 | 0 | 0 | 0 | 0 | 0 | 0 | 0 | 0 | 0 | 0 | 0 | 0 | 0 | 0 | 0 | 0 | 0 | 0 | 0 | 0 | 0 | 0 | 0 | 0 | 0 | 0 | 0 | 0 | 0 | 0 | 0 | 0 | 0 | 0