## Zusammenfassung
Material | Objektanzahl | Anzahl Objekte [%] | Fläche [mm²] | Fläche [%] | Volumen [mm³] | Volumenverteilung [%] | Gewicht [g] | Gewichtsverteilung [%] | Korngröße | Fläche [mm²] | Fläche [%]
PE-natural | 11 | 0.1478097 | 328.9 | 0.08875547 | 536.13 | 0.09511989 | 0.1169566 | 0.0950867 | 0 - 1 | 1.38 | 0.0008295479
PE-white | 0 | 0 | 0 | 0 | 0 | 0 | 0 | 0 | 1 - 2,5 | 1869.58 | 1.123845
PE-red | 13 | 0.1746842 | 541.6 | 0.1461537 | 678.83 | 0.1204376 | 0.1480849 | 0.1203942 | 2,5 - 5 | 38199.61 | 22.96261
PE-yellow | 7360 | 98.89815 | 367960.1 | 99.29605 | 559996.7 | 99.35431 | 122.1637 | 99.32012 | 5 - 7,5 | 107758.25 | 64.77582
PE-green | 4 | 0.05374899 | 151.9 | 0.04099105 | 233.78 | 0.04147712 | 0.05099854 | 0.04146223 | 7,5 - 10 | 18526.86 | 11.1369
PE-blue | 23 | 0.3090567 | 876.6 | 0.2365553 | 1099.88 | 0.1951401 | 0.2399403 | 0.1950734 | 10 - 15 | 0 | 0
PE-coloured | 0 | 0 | 0 | 0 | 0 | 0 | 0 | 0 | 15 - 20 | 0 | 0
PP-clear | 3 | 0.04031174 | 29.4 | 0.007933752 | 10.84 | 0.001923227 | 0.002288262 | 0.001860376 | 20 - 30 | 0 | 0
PP-white | 0 | 0 | 0 | 0 | 0 | 0 | 0 | 0 | > 30 | 0 | 0
PP-red | 0 | 0 | 0 | 0 | 0 | 0 | 0 | 0 | Summe | 166355.68 | 100
PP-yellow | 13 | 0.1746842 | 395.1 | 0.1066199 | 587.41 | 0.104218 | 0.1240558 | 0.1008584
PP-green | 0 | 0 | 0 | 0 | 0 | 0 | 0 | 0
PP-blue | 0 | 0 | 0 | 0 | 0 | 0 | 0 | 0
PP-coloured | 0 | 0 | 0 | 0 | 0 | 0 | 0 | 0
PET | 8 | 0.107498 | 146.4 | 0.03950684 | 371.66 | 0.06593972 | 0.1190291 | 0.09677161
PS | 0 | 0 | 0 | 0 | 0 | 0 | 0 | 0
PVC | 3 | 0.04031174 | 94.7 | 0.02555532 | 76.63 | 0.01359565 | 0.02472066 | 0.02009809
ABS | 0 | 0 | 0 | 0 | 0 | 0 | 0 | 0
PA | 0 | 0 | 0 | 0 | 0 | 0 | 0 | 0
PC | 0 | 0 | 0 | 0 | 0 | 0 | 0 | 0
Cell | 2 | 0.0268745 | 13.5 | 0.003643049 | 1.1 | 0.0001951614 | 0.0001786979 | 0.0001452829
Other Plastics | 0 | 0 | 0 | 0 | 0 | 0 | 0 | 0
Metal | 0 | 0 | 0 | 0 | 0 | 0 | 0 | 0
NI | 0 | 0 | 0 | 0 | 0 | 0 | 0 | 0
Black | 2 | 0.0268745 | 30.5 | 0.008230593 | 43.08 | 0.00764323 | 0.009997802 | 0.008128294
Summe | 7442 | 100 | 370568.7 | 100 | 563636.04 | 100 | 123 | 100
Bandbelegung | 2.552997

## Detailergebnisse
Objektanzahl - Korngrößenverteilung
Material | 0 - 1 [mm] | 1 - 2,5 [mm] | 2,5 - 5 [mm] | 5 - 7,5 [mm] | 7,5 - 10 [mm] | 10 - 15 [mm] | 15 - 20 [mm] | 20 - 30 [mm] | > 30 [mm] | Summe [mm] | 0 - 1 [%] | 1 - 2,5 [%] | 2,5 - 5 [%] | 5 - 7,5 [%] | 7,5 - 10 [%] | 10 - 15 [%] | 15 - 20 [%] | 20 - 30 [%] | > 30 [%] | Summe [%]
PE-natural | 0 | 1 | 8 | 2 | 0 | 0 | 0 | 0 | 0 | 11 | 0% | 9.091% | 72.73% | 18.18% | 0% | 0% | 0% | 0% | 0% | 0.1478%
PE-white | 0 | 0 | 0 | 0 | 0 | 0 | 0 | 0 | 0 | 0 | 0% | 0% | 0% | 0% | 0% | 0% | 0% | 0% | 0% | 0%
PE-red | 0 | 2 | 4 | 7 | 0 | 0 | 0 | 0 | 0 | 13 | 0% | 15.38% | 30.77% | 53.85% | 0% | 0% | 0% | 0% | 0% | 0.1747%
PE-yellow | 2 | 281 | 2470 | 4393 | 214 | 0 | 0 | 0 | 0 | 7360 | 0.02717% | 3.818% | 33.56% | 59.69% | 2.908% | 0% | 0% | 0% | 0% | 98.9%
PE-green | 0 | 0 | 2 | 2 | 0 | 0 | 0 | 0 | 0 | 4 | 0% | 0% | 50% | 50% | 0% | 0% | 0% | 0% | 0% | 0.05375%
PE-blue | 0 | 0 | 17 | 6 | 0 | 0 | 0 | 0 | 0 | 23 | 0% | 0% | 73.91% | 26.09% | 0% | 0% | 0% | 0% | 0% | 0.3091%
PE-coloured | 0 | 0 | 0 | 0 | 0 | 0 | 0 | 0 | 0 | 0 | 0% | 0% | 0% | 0% | 0% | 0% | 0% | 0% | 0% | 0%
PP-clear | 0 | 2 | 1 | 0 | 0 | 0 | 0 | 0 | 0 | 3 | 0% | 66.67% | 33.33% | 0% | 0% | 0% | 0% | 0% | 0% | 0.04031%
PP-white | 0 | 0 | 0 | 0 | 0 | 0 | 0 | 0 | 0 | 0 | 0% | 0% | 0% | 0% | 0% | 0% | 0% | 0% | 0% | 0%
PP-red | 0 | 0 | 0 | 0 | 0 | 0 | 0 | 0 | 0 | 0 | 0% | 0% | 0% | 0% | 0% | 0% | 0% | 0% | 0% | 0%
PP-yellow | 0 | 3 | 7 | 3 | 0 | 0 | 0 | 0 | 0 | 13 | 0% | 23.08% | 53.85% | 23.08% | 0% | 0% | 0% | 0% | 0% | 0.1747%
PP-green | 0 | 0 | 0 | 0 | 0 | 0 | 0 | 0 | 0 | 0 | 0% | 0% | 0% | 0% | 0% | 0% | 0% | 0% | 0% | 0%
PP-blue | 0 | 0 | 0 | 0 | 0 | 0 | 0 | 0 | 0 | 0 | 0% | 0% | 0% | 0% | 0% | 0% | 0% | 0% | 0% | 0%
PP-coloured | 0 | 0 | 0 | 0 | 0 | 0 | 0 | 0 | 0 | 0 | 0% | 0% | 0% | 0% | 0% | 0% | 0% | 0% | 0% | 0%
PET | 0 | 4 | 4 | 0 | 0 | 0 | 0 | 0 | 0 | 8 | 0% | 50% | 50% | 0% | 0% | 0% | 0% | 0% | 0% | 0.1075%
PS | 0 | 0 | 0 | 0 | 0 | 0 | 0 | 0 | 0 | 0 | 0% | 0% | 0% | 0% | 0% | 0% | 0% | 0% | 0% | 0%
PVC | 0 | 1 | 1 | 1 | 0 | 0 | 0 | 0 | 0 | 3 | 0% | 33.33% | 33.33% | 33.33% | 0% | 0% | 0% | 0% | 0% | 0.04031%
ABS | 0 | 0 | 0 | 0 | 0 | 0 | 0 | 0 | 0 | 0 | 0% | 0% | 0% | 0% | 0% | 0% | 0% | 0% | 0% | 0%
PA | 0 | 0 | 0 | 0 | 0 | 0 | 0 | 0 | 0 | 0 | 0% | 0% | 0% | 0% | 0% | 0% | 0% | 0% | 0% | 0%
PC | 0 | 0 | 0 | 0 | 0 | 0 | 0 | 0 | 0 | 0 | 0% | 0% | 0% | 0% | 0% | 0% | 0% | 0% | 0% | 0%
Cell | 0 | 2 | 0 | 0 | 0 | 0 | 0 | 0 | 0 | 2 | 0% | 100% | 0% | 0% | 0% | 0% | 0% | 0% | 0% | 0.02687%
Other Plastics | 0 | 0 | 0 | 0 | 0 | 0 | 0 | 0 | 0 | 0 | 0% | 0% | 0% | 0% | 0% | 0% | 0% | 0% | 0% | 0%
Metal | 0 | 0 | 0 | 0 | 0 | 0 | 0 | 0 | 0 | 0 | 0% | 0% | 0% | 0% | 0% | 0% | 0% | 0% | 0% | 0%
NI | 0 | 0 | 0 | 0 | 0 | 0 | 0 | 0 | 0 | 0 | 0% | 0% | 0% | 0% | 0% | 0% | 0% | 0% | 0% | 0%
Black | 0 | 0 | 2 | 0 | 0 | 0 | 0 | 0 | 0 | 2 | 0% | 0% | 100% | 0% | 0% | 0% | 0% | 0% | 0% | 0.02687%
Summe | 2 | 296 | 2516 | 4414 | 214 | 0 | 0 | 0 | 0 | 7442 | 0.02687% | 3.977% | 33.81% | 59.31% | 2.876% | 0% | 0% | 0% | 0% | 100%
Fläche - Korngrößenverteilung
Material | 0 - 1 [mm] | 1 - 2,5 [mm] | 2,5 - 5 [mm] | 5 - 7,5 [mm] | 7,5 - 10 [mm] | 10 - 15 [mm] | 15 - 20 [mm] | 20 - 30 [mm] | > 30 [mm] | Summe [mm] | 0 - 1 [%] | 1 - 2,5 [%] | 2,5 - 5 [%] | 5 - 7,5 [%] | 7,5 - 10 [%] | 10 - 15 [%] | 15 - 20 [%] | 20 - 30 [%] | > 30 [%] | Summe [%]
PE-natural | 0 | 8.2 | 232.1 | 88.6 | 0 | 0 | 0 | 0 | 0 | 328.9 | 0% | 2.493% | 70.57% | 26.94% | 0% | 0% | 0% | 0% | 0% | 0.08876%
PE-white | 0 | 0 | 0 | 0 | 0 | 0 | 0 | 0 | 0 | 0 | 0% | 0% | 0% | 0% | 0% | 0% | 0% | 0% | 0% | 0%
PE-red | 0 | 19.5 | 124 | 398.1 | 0 | 0 | 0 | 0 | 0 | 541.6 | 0% | 3.6% | 22.9% | 73.5% | 0% | 0% | 0% | 0% | 0% | 0.1462%
PE-yellow | 2.8 | 2003.5 | 72843 | 270628.7 | 22482.1 | 0 | 0 | 0 | 0 | 367960.1 | 0.000761% | 0.5445% | 19.8% | 73.55% | 6.11% | 0% | 0% | 0% | 0% | 99.3%
PE-green | 0 | 0 | 48.9 | 103 | 0 | 0 | 0 | 0 | 0 | 151.9 | 0% | 0% | 32.19% | 67.81% | 0% | 0% | 0% | 0% | 0% | 0.04099%
PE-blue | 0 | 0 | 517.5 | 359.1 | 0 | 0 | 0 | 0 | 0 | 876.6 | 0% | 0% | 59.03% | 40.97% | 0% | 0% | 0% | 0% | 0% | 0.2366%
PE-coloured | 0 | 0 | 0 | 0 | 0 | 0 | 0 | 0 | 0 | 0 | 0% | 0% | 0% | 0% | 0% | 0% | 0% | 0% | 0% | 0%
PP-clear | 0 | 8 | 21.4 | 0 | 0 | 0 | 0 | 0 | 0 | 29.4 | 0% | 27.21% | 72.79% | 0% | 0% | 0% | 0% | 0% | 0% | 0.007934%
PP-white | 0 | 0 | 0 | 0 | 0 | 0 | 0 | 0 | 0 | 0 | 0% | 0% | 0% | 0% | 0% | 0% | 0% | 0% | 0% | 0%
PP-red | 0 | 0 | 0 | 0 | 0 | 0 | 0 | 0 | 0 | 0 | 0% | 0% | 0% | 0% | 0% | 0% | 0% | 0% | 0% | 0%
PP-yellow | 0 | 17.9 | 133.5 | 243.7 | 0 | 0 | 0 | 0 | 0 | 395.1 | 0% | 4.53% | 33.79% | 61.68% | 0% | 0% | 0% | 0% | 0% | 0.1066%
PP-green | 0 | 0 | 0 | 0 | 0 | 0 | 0 | 0 | 0 | 0 | 0% | 0% | 0% | 0% | 0% | 0% | 0% | 0% | 0% | 0%
PP-blue | 0 | 0 | 0 | 0 | 0 | 0 | 0 | 0 | 0 | 0 | 0% | 0% | 0% | 0% | 0% | 0% | 0% | 0% | 0% | 0%
PP-coloured | 0 | 0 | 0 | 0 | 0 | 0 | 0 | 0 | 0 | 0 | 0% | 0% | 0% | 0% | 0% | 0% | 0% | 0% | 0% | 0%
PET | 0 | 17 | 129.4 | 0 | 0 | 0 | 0 | 0 | 0 | 146.4 | 0% | 11.61% | 88.39% | 0% | 0% | 0% | 0% | 0% | 0% | 0.03951%
PS | 0 | 0 | 0 | 0 | 0 | 0 | 0 | 0 | 0 | 0 | 0% | 0% | 0% | 0% | 0% | 0% | 0% | 0% | 0% | 0%
PVC | 0 | 3.7 | 32.3 | 58.7 | 0 | 0 | 0 | 0 | 0 | 94.7 | 0% | 3.907% | 34.11% | 61.99% | 0% | 0% | 0% | 0% | 0% | 0.02556%
ABS | 0 | 0 | 0 | 0 | 0 | 0 | 0 | 0 | 0 | 0 | 0% | 0% | 0% | 0% | 0% | 0% | 0% | 0% | 0% | 0%
PA | 0 | 0 | 0 | 0 | 0 | 0 | 0 | 0 | 0 | 0 | 0% | 0% | 0% | 0% | 0% | 0% | 0% | 0% | 0% | 0%
PC | 0 | 0 | 0 | 0 | 0 | 0 | 0 | 0 | 0 | 0 | 0% | 0% | 0% | 0% | 0% | 0% | 0% | 0% | 0% | 0%
Cell | 0 | 13.5 | 0 | 0 | 0 | 0 | 0 | 0 | 0 | 13.5 | 0% | 100% | 0% | 0% | 0% | 0% | 0% | 0% | 0% | 0.003643%
Other Plastics | 0 | 0 | 0 | 0 | 0 | 0 | 0 | 0 | 0 | 0 | 0% | 0% | 0% | 0% | 0% | 0% | 0% | 0% | 0% | 0%
Metal | 0 | 0 | 0 | 0 | 0 | 0 | 0 | 0 | 0 | 0 | 0% | 0% | 0% | 0% | 0% | 0% | 0% | 0% | 0% | 0%
NI | 0 | 0 | 0 | 0 | 0 | 0 | 0 | 0 | 0 | 0 | 0% | 0% | 0% | 0% | 0% | 0% | 0% | 0% | 0% | 0%
Black | 0 | 0 | 30.5 | 0 | 0 | 0 | 0 | 0 | 0 | 30.5 | 0% | 0% | 100% | 0% | 0% | 0% | 0% | 0% | 0% | 0.008231%
Summe | 2.8 | 2091.3 | 74112.6 | 271879.9 | 22482.1 | 0 | 0 | 0 | 0 | 370568.7 | 0.0007556% | 0.5643% | 20% | 73.37% | 6.067% | 0% | 0% | 0% | 0% | 100%
Volumen - Korngrößenverteilung
Material | 0 - 1 [mm] | 1 - 2,5 [mm] | 2,5 - 5 [mm] | 5 - 7,5 [mm] | 7,5 - 10 [mm] | 10 - 15 [mm] | 15 - 20 [mm] | 20 - 30 [mm] | > 30 [mm] | Summe [mm] | 0 - 1 [%] | 1 - 2,5 [%] | 2,5 - 5 [%] | 5 - 7,5 [%] | 7,5 - 10 [%] | 10 - 15 [%] | 15 - 20 [%] | 20 - 30 [%] | > 30 [%] | Summe [%]
PE-natural | 0 | 1.59 | 381.87 | 152.67 | 0 | 0 | 0 | 0 | 0 | 536.13 | 0% | 0.2966% | 71.23% | 28.48% | 0% | 0% | 0% | 0% | 0% | 0.09512%
PE-white | 0 | 0 | 0 | 0 | 0 | 0 | 0 | 0 | 0 | 0 | 0% | 0% | 0% | 0% | 0% | 0% | 0% | 0% | 0% | 0%
PE-red | 0 | 16.54 | 169.36 | 492.93 | 0 | 0 | 0 | 0 | 0 | 678.83 | 0% | 2.437% | 24.95% | 72.61% | 0% | 0% | 0% | 0% | 0% | 0.1204%
PE-yellow | 1.97 | 701.02 | 87411.32 | 433527.16 | 38355.23 | 0 | 0 | 0 | 0 | 559996.7 | 0.0003518% | 0.1252% | 15.61% | 77.42% | 6.849% | 0% | 0% | 0% | 0% | 99.35%
PE-green | 0 | 0 | 28.55 | 205.23 | 0 | 0 | 0 | 0 | 0 | 233.78 | 0% | 0% | 12.21% | 87.79% | 0% | 0% | 0% | 0% | 0% | 0.04148%
PE-blue | 0 | 0 | 546.76 | 553.12 | 0 | 0 | 0 | 0 | 0 | 1099.88 | 0% | 0% | 49.71% | 50.29% | 0% | 0% | 0% | 0% | 0% | 0.1951%
PE-coloured | 0 | 0 | 0 | 0 | 0 | 0 | 0 | 0 | 0 | 0 | 0% | 0% | 0% | 0% | 0% | 0% | 0% | 0% | 0% | 0%
PP-clear | 0 | 0.76 | 10.08 | 0 | 0 | 0 | 0 | 0 | 0 | 10.84 | 0% | 7.011% | 92.99% | 0% | 0% | 0% | 0% | 0% | 0% | 0.001923%
PP-white | 0 | 0 | 0 | 0 | 0 | 0 | 0 | 0 | 0 | 0 | 0% | 0% | 0% | 0% | 0% | 0% | 0% | 0% | 0% | 0%
PP-red | 0 | 0 | 0 | 0 | 0 | 0 | 0 | 0 | 0 | 0 | 0% | 0% | 0% | 0% | 0% | 0% | 0% | 0% | 0% | 0%
PP-yellow | 0 | 1.75 | 54.44 | 531.22 | 0 | 0 | 0 | 0 | 0 | 587.41 | 0% | 0.2979% | 9.268% | 90.43% | 0% | 0% | 0% | 0% | 0% | 0.1042%
PP-green | 0 | 0 | 0 | 0 | 0 | 0 | 0 | 0 | 0 | 0 | 0% | 0% | 0% | 0% | 0% | 0% | 0% | 0% | 0% | 0%
PP-blue | 0 | 0 | 0 | 0 | 0 | 0 | 0 | 0 | 0 | 0 | 0% | 0% | 0% | 0% | 0% | 0% | 0% | 0% | 0% | 0%
PP-coloured | 0 | 0 | 0 | 0 | 0 | 0 | 0 | 0 | 0 | 0 | 0% | 0% | 0% | 0% | 0% | 0% | 0% | 0% | 0% | 0%
PET | 0 | 2.22 | 369.44 | 0 | 0 | 0 | 0 | 0 | 0 | 371.66 | 0% | 0.5973% | 99.4% | 0% | 0% | 0% | 0% | 0% | 0% | 0.06594%
PS | 0 | 0 | 0 | 0 | 0 | 0 | 0 | 0 | 0 | 0 | 0% | 0% | 0% | 0% | 0% | 0% | 0% | 0% | 0% | 0%
PVC | 0 | 0.36 | 34.48 | 41.79 | 0 | 0 | 0 | 0 | 0 | 76.63 | 0% | 0.4698% | 45% | 54.53% | 0% | 0% | 0% | 0% | 0% | 0.0136%
ABS | 0 | 0 | 0 | 0 | 0 | 0 | 0 | 0 | 0 | 0 | 0% | 0% | 0% | 0% | 0% | 0% | 0% | 0% | 0% | 0%
PA | 0 | 0 | 0 | 0 | 0 | 0 | 0 | 0 | 0 | 0 | 0% | 0% | 0% | 0% | 0% | 0% | 0% | 0% | 0% | 0%
PC | 0 | 0 | 0 | 0 | 0 | 0 | 0 | 0 | 0 | 0 | 0% | 0% | 0% | 0% | 0% | 0% | 0% | 0% | 0% | 0%
Cell | 0 | 1.1 | 0 | 0 | 0 | 0 | 0 | 0 | 0 | 1.1 | 0% | 100% | 0% | 0% | 0% | 0% | 0% | 0% | 0% | 0.0001952%
Other Plastics | 0 | 0 | 0 | 0 | 0 | 0 | 0 | 0 | 0 | 0 | 0% | 0% | 0% | 0% | 0% | 0% | 0% | 0% | 0% | 0%
Metal | 0 | 0 | 0 | 0 | 0 | 0 | 0 | 0 | 0 | 0 | 0% | 0% | 0% | 0% | 0% | 0% | 0% | 0% | 0% | 0%
NI | 0 | 0 | 0 | 0 | 0 | 0 | 0 | 0 | 0 | 0 | 0% | 0% | 0% | 0% | 0% | 0% | 0% | 0% | 0% | 0%
Black | 0 | 0 | 43.08 | 0 | 0 | 0 | 0 | 0 | 0 | 43.08 | 0% | 0% | 100% | 0% | 0% | 0% | 0% | 0% | 0% | 0.007643%
Summe | 1.97 | 725.34 | 89049.38 | 435504.12 | 38355.23 | 0 | 0 | 0 | 0 | 563636.04 | 0.0003495% | 0.1287% | 15.8% | 77.27% | 6.805% | 0% | 0% | 0% | 0% | 100%
Gewicht - Korngrößenverteilung
Material | 0 - 1 [mm] | 1 - 2,5 [mm] | 2,5 - 5 [mm] | 5 - 7,5 [mm] | 7,5 - 10 [mm] | 10 - 15 [mm] | 15 - 20 [mm] | 20 - 30 [mm] | > 30 [mm] | Summe [mm] | 0 - 1 [%] | 1 - 2,5 [%] | 2,5 - 5 [%] | 5 - 7,5 [%] | 7,5 - 10 [%] | 10 - 15 [%] | 15 - 20 [%] | 20 - 30 [%] | > 30 [%] | Summe [%]
PE-natural | 0 | 0.0003457921 | 0.08330573 | 0.03330512 | 0 | 0 | 0 | 0 | 0 | 0.1169566 | 0% | 0.2957% | 71.23% | 28.48% | 0% | 0% | 0% | 0% | 0% | 0.09509%
PE-white | 0 | 0 | 0 | 0 | 0 | 0 | 0 | 0 | 0 | 0 | 0% | 0% | 0% | 0% | 0% | 0% | 0% | 0% | 0% | 0%
PE-red | 0 | 0.003606449 | 0.03694638 | 0.1075321 | 0 | 0 | 0 | 0 | 0 | 0.1480849 | 0% | 2.435% | 24.95% | 72.62% | 0% | 0% | 0% | 0% | 0% | 0.1204%
PE-yellow | 0.0004293392 | 0.1529283 | 19.06886 | 94.5743 | 8.367227 | 0 | 0 | 0 | 0 | 122.1637 | 0.0003514% | 0.1252% | 15.61% | 77.42% | 6.849% | 0% | 0% | 0% | 0% | 99.32%
PE-green | 0 | 0 | 0.006226579 | 0.04477196 | 0 | 0 | 0 | 0 | 0 | 0.05099854 | 0% | 0% | 12.21% | 87.79% | 0% | 0% | 0% | 0% | 0% | 0.04146%
PE-blue | 0 | 0 | 0.1192774 | 0.1206629 | 0 | 0 | 0 | 0 | 0 | 0.2399403 | 0% | 0% | 49.71% | 50.29% | 0% | 0% | 0% | 0% | 0% | 0.1951%
PE-coloured | 0 | 0 | 0 | 0 | 0 | 0 | 0 | 0 | 0 | 0 | 0% | 0% | 0% | 0% | 0% | 0% | 0% | 0% | 0% | 0%
PP-clear | 0 | 0.0001601319 | 0.00212813 | 0 | 0 | 0 | 0 | 0 | 0 | 0.002288262 | 0% | 6.998% | 93% | 0% | 0% | 0% | 0% | 0% | 0% | 0.00186%
PP-white | 0 | 0 | 0 | 0 | 0 | 0 | 0 | 0 | 0 | 0 | 0% | 0% | 0% | 0% | 0% | 0% | 0% | 0% | 0% | 0%
PP-red | 0 | 0 | 0 | 0 | 0 | 0 | 0 | 0 | 0 | 0 | 0% | 0% | 0% | 0% | 0% | 0% | 0% | 0% | 0% | 0%
PP-yellow | 0 | 0.0003713204 | 0.01149701 | 0.1121875 | 0 | 0 | 0 | 0 | 0 | 0.1240558 | 0% | 0.2993% | 9.268% | 90.43% | 0% | 0% | 0% | 0% | 0% | 0.1009%
PP-green | 0 | 0 | 0 | 0 | 0 | 0 | 0 | 0 | 0 | 0 | 0% | 0% | 0% | 0% | 0% | 0% | 0% | 0% | 0% | 0%
PP-blue | 0 | 0 | 0 | 0 | 0 | 0 | 0 | 0 | 0 | 0 | 0% | 0% | 0% | 0% | 0% | 0% | 0% | 0% | 0% | 0%
PP-coloured | 0 | 0 | 0 | 0 | 0 | 0 | 0 | 0 | 0 | 0 | 0% | 0% | 0% | 0% | 0% | 0% | 0% | 0% | 0% | 0%
PET | 0 | 0.0007101503 | 0.1183189 | 0 | 0 | 0 | 0 | 0 | 0 | 0.1190291 | 0% | 0.5966% | 99.4% | 0% | 0% | 0% | 0% | 0% | 0% | 0.09677%
PS | 0 | 0 | 0 | 0 | 0 | 0 | 0 | 0 | 0 | 0 | 0% | 0% | 0% | 0% | 0% | 0% | 0% | 0% | 0% | 0%
PVC | 0 | 0.0001160376 | 0.01112337 | 0.01348125 | 0 | 0 | 0 | 0 | 0 | 0.02472066 | 0% | 0.4694% | 45% | 54.53% | 0% | 0% | 0% | 0% | 0% | 0.0201%
ABS | 0 | 0 | 0 | 0 | 0 | 0 | 0 | 0 | 0 | 0 | 0% | 0% | 0% | 0% | 0% | 0% | 0% | 0% | 0% | 0%
PA | 0 | 0 | 0 | 0 | 0 | 0 | 0 | 0 | 0 | 0 | 0% | 0% | 0% | 0% | 0% | 0% | 0% | 0% | 0% | 0%
PC | 0 | 0 | 0 | 0 | 0 | 0 | 0 | 0 | 0 | 0 | 0% | 0% | 0% | 0% | 0% | 0% | 0% | 0% | 0% | 0%
Cell | 0 | 0.0001786979 | 0 | 0 | 0 | 0 | 0 | 0 | 0 | 0.0001786979 | 0% | 100% | 0% | 0% | 0% | 0% | 0% | 0% | 0% | 0.0001453%
Other Plastics | 0 | 0 | 0 | 0 | 0 | 0 | 0 | 0 | 0 | 0 | 0% | 0% | 0% | 0% | 0% | 0% | 0% | 0% | 0% | 0%
Metal | 0 | 0 | 0 | 0 | 0 | 0 | 0 | 0 | 0 | 0 | 0% | 0% | 0% | 0% | 0% | 0% | 0% | 0% | 0% | 0%
NI | 0 | 0 | 0 | 0 | 0 | 0 | 0 | 0 | 0 | 0 | 0% | 0% | 0% | 0% | 0% | 0% | 0% | 0% | 0% | 0%
Black | 0 | 0 | 0.009997802 | 0 | 0 | 0 | 0 | 0 | 0 | 0.009997802 | 0% | 0% | 100% | 0% | 0% | 0% | 0% | 0% | 0% | 0.008128%
Summe | 0.0004293392 | 0.1584169 | 19.46769 | 95.00624 | 8.367227 | 0 | 0 | 0 | 0 | 123 | 0.0003491% | 0.1288% | 15.83% | 77.24% | 6.803% | 0% | 0% | 0% | 0% | 100%

## Rohdaten
Date | MAT_PE-natural_Count | MAT_PE-white_Count | MAT_PE-red_Count | MAT_PE-yellow_Count | MAT_PE-green_Count | MAT_PE-blue_Count | MAT_PE-coloured_Count | MAT_PP-clear_Count | MAT_PP-white_Count | MAT_PP-red_Count | MAT_PP-yellow_Count | MAT_PP-green_Count | MAT_PP-blue_Count | MAT_PP-coloured_Count | MAT_PET_Count | MAT_PS_Count | MAT_PVC_Count | MAT_ABS_Count | MAT_PA_Count | MAT_PC_Count | MAT_Cell_Count | MAT_Other Plastics_Count | MAT_Metal_Count | MAT_NI_Count | MAT_Black_Count | MAT_PE-natural_Size | MAT_PE-white_Size | MAT_PE-red_Size | MAT_PE-yellow_Size | MAT_PE-green_Size | MAT_PE-blue_Size | MAT_PE-coloured_Size | MAT_PP-clear_Size | MAT_PP-white_Size | MAT_PP-red_Size | MAT_PP-yellow_Size | MAT_PP-green_Size | MAT_PP-blue_Size | MAT_PP-coloured_Size | MAT_PET_Size | MAT_PS_Size | MAT_PVC_Size | MAT_ABS_Size | MAT_PA_Size | MAT_PC_Size | MAT_Cell_Size | MAT_Other Plastics_Size | MAT_Metal_Size | MAT_NI_Size | MAT_Black_Size | MAT_PE-natural_Volume | MAT_PE-white_Volume | MAT_PE-red_Volume | MAT_PE-yellow_Volume | MAT_PE-green_Volume | MAT_PE-blue_Volume | MAT_PE-coloured_Volume | MAT_PP-clear_Volume | MAT_PP-white_Volume | MAT_PP-red_Volume | MAT_PP-yellow_Volume | MAT_PP-green_Volume | MAT_PP-blue_Volume | MAT_PP-coloured_Volume | MAT_PET_Volume | MAT_PS_Volume | MAT_PVC_Volume | MAT_ABS_Volume | MAT_PA_Volume | MAT_PC_Volume | MAT_Cell_Volume | MAT_Other Plastics_Volume | MAT_Metal_Volume | MAT_NI_Volume | MAT_Black_Volume | MAT_PE-natural_Weight | MAT_PE-white_Weight | MAT_PE-red_Weight | MAT_PE-yellow_Weight | MAT_PE-green_Weight | MAT_PE-blue_Weight | MAT_PE-coloured_Weight | MAT_PP-clear_Weight | MAT_PP-white_Weight | MAT_PP-red_Weight | MAT_PP-yellow_Weight | MAT_PP-green_Weight | MAT_PP-blue_Weight | MAT_PP-coloured_Weight | MAT_PET_Weight | MAT_PS_Weight | MAT_PVC_Weight | MAT_ABS_Weight | MAT_PA_Weight | MAT_PC_Weight | MAT_Cell_Weight | MAT_Other Plastics_Weight | MAT_Metal_Weight | MAT_NI_Weight | MAT_Black_Weight | BLT_0 | BLT_1 | BLT_2 | BLT_3 | BLT_4 | BLT_5 | BLT_6 | BLT_7 | BLT_8 | BLT_9 | BLT_10 | BLT_11 | BLT_12 | BLT_13 | BLT_14 | BLT_15 | BLT_16 | BLT_17 | BLT_18 | BLT_19 | GRA_0 | GRA_1 | GRA_2 | GRA_3 | GRA_4 | GRA_5 | GRA_6 | GRA_7 | GRA_8
12.10.2025 11:09:05 | 0 | 0 | 0 | 0 | 0 | 0 | 0 | 0 | 0 | 0 | 0 | 0 | 0 | 0 | 0 | 0 | 0 | 0 | 0 | 0 | 0 | 0 | 0 | 0 | 0 | 0 | 0 | 0 | 0 | 0 | 0 | 0 | 0 | 0 | 0 | 0 | 0 | 0 | 0 | 0 | 0 | 0 | 0 | 0 | 0 | 0 | 0 | 0 | 0 | 0 | 0 | 0 | 0 | 0 | 0 | 0 | 0 | 0 | 0 | 0 | 0 | 0 | 0 | 0 | 0 | 0 | 0 | 0 | 0 | 0 | 0 | 0 | 0 | 0 | 0 | 0 | 0 | 0 | 0 | 0 | 0 | 0 | 0 | 0 | 0 | 0 | 0 | 0 | 0 | 0 | 0 | 0 | 0 | 0 | 0 | 0 | 0 | 0 | 0 | 0 | 0 | 0 | 0 | 0 | 0 | 0 | 0 | 0 | 0 | 0 | 0 | 0 | 0 | 0 | 0 | 0 | 0 | 0 | 0 | 0 | 0 | 0 | 0 | 0 | 0 | 0 | 0 | 0 | 0
12.10.2025 11:09:06 | 1 | 0 | 3 | 338 | 1 | 0 | 0 | 0 | 0 | 0 | 0 | 0 | 0 | 0 | 0 | 0 | 0 | 0 | 0 | 0 | 0 | 0 | 0 | 0 | 0 | 46.1 | 0 | 140.7 | 17488.6 | 25.8 | 0 | 0 | 0 | 0 | 0 | 0 | 0 | 0 | 0 | 0 | 0 | 0 | 0 | 0 | 0 | 0 | 0 | 0 | 0 | 0 | 27.26 | 0 | 233.85 | 23128.01 | 13.93 | 0 | 0 | 0 | 0 | 0 | 0 | 0 | 0 | 0 | 0 | 0 | 0 | 0 | 0 | 0 | 0 | 0 | 0 | 0 | 0 | 0.02563 | 0 | 0.21982 | 21.74033 | 0.0131 | 0 | 0 | 0 | 0 | 0 | 0 | 0 | 0 | 0 | 0 | 0 | 0 | 0 | 0 | 0 | 0 | 0 | 0 | 0 | 0 | 0 | 0.09275862 | 1.556207 | 4.821724 | 3.386552 | 5.528276 | 4.064828 | 1.573793 | 3.593103 | 3.362414 | 1.78931 | 1.621034 | 2.110345 | 0.8944828 | 0.8837931 | 0.6682759 | 1.12069 | 0.09689655 | 0 | 0 | 0 | 96.38 | 1290.71 | 5449.89 | 1082.08 | 0 | 0 | 0 | 0
12.10.2025 11:09:22 | 2 | 0 | 0 | 493 | 0 | 1 | 0 | 0 | 0 | 0 | 1 | 0 | 0 | 0 | 0 | 0 | 0 | 0 | 0 | 0 | 0 | 0 | 0 | 0 | 0 | 63.5 | 0 | 0 | 25345.2 | 0 | 26.5 | 0 | 0 | 0 | 0 | 15.4 | 0 | 0 | 0 | 0 | 0 | 0 | 0 | 0 | 0 | 0 | 0 | 0 | 0 | 0 | 158.29 | 0 | 0 | 40399.07 | 0 | 15.02 | 0 | 0 | 0 | 0 | 14.3 | 0 | 0 | 0 | 0 | 0 | 0 | 0 | 0 | 0 | 0 | 0 | 0 | 0 | 0 | 0.14879 | 0 | 0 | 37.97516 | 0 | 0.01412 | 0 | 0 | 0 | 0 | 0.01302 | 0 | 0 | 0 | 0 | 0 | 0 | 0 | 0 | 0 | 0 | 0 | 0 | 0 | 0 | 0 | 0.3106897 | 1.534483 | 1.646897 | 4.160345 | 4.045862 | 4.030345 | 3.063103 | 2.56931 | 1.476207 | 1.55 | 1.554138 | 2.928966 | 2.566552 | 2.427586 | 3.36069 | 3.082414 | 0.5517241 | 0 | 0 | 0 | 129.63 | 2758.76 | 9911.72 | 1844.38 | 0 | 0 | 0 | 0
12.10.2025 11:09:37 | 1 | 0 | 1 | 568 | 1 | 2 | 0 | 0 | 0 | 0 | 2 | 0 | 0 | 0 | 0 | 0 | 0 | 0 | 0 | 0 | 0 | 0 | 0 | 0 | 0 | 25.8 | 0 | 62.5 | 28243.6 | 23.1 | 87.2 | 0 | 0 | 0 | 0 | 16.4 | 0 | 0 | 0 | 0 | 0 | 0 | 0 | 0 | 0 | 0 | 0 | 0 | 0 | 0 | 21.3 | 0 | 65.26 | 49902.72 | 14.62 | 99.04 | 0 | 0 | 0 | 0 | 2.75 | 0 | 0 | 0 | 0 | 0 | 0 | 0 | 0 | 0 | 0 | 0 | 0 | 0 | 0 | 0.02002 | 0 | 0.06135 | 46.90859 | 0.01373 | 0.0931 | 0 | 0 | 0 | 0 | 0.0025 | 0 | 0 | 0 | 0 | 0 | 0 | 0 | 0 | 0 | 0 | 0 | 0 | 0 | 0 | 0 | 1.040714 | 8.060714 | 9.061071 | 5.935714 | 2.332857 | 1.343929 | 1.3175 | 1.285714 | 0.5157143 | 4.413571 | 4.306429 | 5.076429 | 5.115357 | 9.856786 | 6.367143 | 3.886786 | 1.225714 | 0 | 0 | 0 | 146.23 | 3281.55 | 8437.48 | 1594.36 | 0 | 0 | 0 | 0
12.10.2025 11:09:51 | 3 | 0 | 0 | 744 | 0 | 8 | 0 | 0 | 0 | 0 | 1 | 0 | 0 | 0 | 1 | 0 | 0 | 0 | 0 | 0 | 0 | 0 | 0 | 0 | 0 | 88.7 | 0 | 0 | 36220.7 | 0 | 331.5 | 0 | 0 | 0 | 0 | 32.1 | 0 | 0 | 0 | 18.6 | 0 | 0 | 0 | 0 | 0 | 0 | 0 | 0 | 0 | 0 | 231.78 | 0 | 0 | 52838.09 | 0 | 489.45 | 0 | 0 | 0 | 0 | 22.67 | 0 | 0 | 0 | 8 | 0 | 0 | 0 | 0 | 0 | 0 | 0 | 0 | 0 | 0 | 0.21787 | 0 | 0 | 49.66781 | 0 | 0.46007 | 0 | 0 | 0 | 0 | 0.02062 | 0 | 0 | 0 | 0.01105 | 0 | 0 | 0 | 0 | 0 | 0 | 0 | 0 | 0 | 0 | 0 | 0.2792857 | 6.195357 | 7.078929 | 5.096429 | 3.272857 | 2.723571 | 5.321786 | 6.771071 | 11.42464 | 9.386429 | 6.328929 | 7.107857 | 4.67 | 6.567857 | 6.527143 | 3.42 | 1.009643 | 0 | 0 | 0 | 201.9 | 4708.35 | 11796.53 | 1219.22 | 0 | 0 | 0 | 0
12.10.2025 11:10:06 | 0 | 0 | 3 | 1208 | 0 | 6 | 0 | 1 | 0 | 0 | 1 | 0 | 0 | 0 | 1 | 0 | 0 | 0 | 0 | 0 | 1 | 0 | 0 | 0 | 0 | 0 | 0 | 113.1 | 59267.2 | 0 | 237.2 | 0 | 2.3 | 0 | 0 | 12.6 | 0 | 0 | 0 | 4.8 | 0 | 0 | 0 | 0 | 0 | 4.8 | 0 | 0 | 0 | 0 | 0 | 0 | 137.51 | 88073.15 | 0 | 229.5 | 0 | 0.16 | 0 | 0 | 1.87 | 0 | 0 | 0 | 0.8 | 0 | 0 | 0 | 0 | 0 | 0.45 | 0 | 0 | 0 | 0 | 0 | 0 | 0.12926 | 82.78871 | 0 | 0.21573 | 0 | 0.00015 | 0 | 0 | 0.00171 | 0 | 0 | 0 | 0.0011 | 0 | 0 | 0 | 0 | 0 | 0.00032 | 0 | 0 | 0 | 0 | 0 | 0.9689286 | 8.273214 | 5.891071 | 3.433214 | 5.085357 | 7.007143 | 9.6475 | 11.07036 | 14.12857 | 14.12857 | 11.43357 | 12.39643 | 13.00357 | 7.462857 | 6.621071 | 5.661429 | 1.107857 | 0 | 0 | 0 | 357.55 | 7088.92 | 17580.93 | 3802.38 | 0 | 0 | 0 | 0
12.10.2025 11:10:22 | 1 | 0 | 4 | 1492 | 0 | 3 | 0 | 0 | 0 | 0 | 4 | 0 | 0 | 0 | 1 | 0 | 0 | 0 | 0 | 0 | 0 | 0 | 0 | 0 | 1 | 34.3 | 0 | 205.8 | 73514.6 | 0 | 83.5 | 0 | 0 | 0 | 0 | 139.6 | 0 | 0 | 0 | 4 | 0 | 0 | 0 | 0 | 0 | 0 | 0 | 0 | 0 | 12.9 | 26.96 | 0 | 225.67 | 105300.24 | 0 | 120.22 | 0 | 0 | 0 | 0 | 296.52 | 0 | 0 | 0 | 0.38 | 0 | 0 | 0 | 0 | 0 | 0 | 0 | 0 | 0 | 16.02 | 0.02534 | 0 | 0.21212 | 98.98181 | 0 | 0.11301 | 0 | 0 | 0 | 0 | 0.26984 | 0 | 0 | 0 | 0.00053 | 0 | 0 | 0 | 0 | 0 | 0 | 0 | 0 | 0 | 0.01602 | 0 | 1.390345 | 13.17552 | 13.93207 | 9.401379 | 7.94931 | 9.695517 | 11.3831 | 16.09793 | 14.17138 | 15.88621 | 12.33241 | 9.493793 | 10.11483 | 7.17069 | 5.660345 | 5.338966 | 1.621034 | 0 | 0 | 0 | 427.57 | 7359.03 | 22287.4 | 3264.97 | 0 | 0 | 0 | 0
12.10.2025 11:10:37 | 2 | 0 | 1 | 1472 | 1 | 1 | 0 | 2 | 0 | 0 | 2 | 0 | 0 | 0 | 5 | 0 | 2 | 0 | 0 | 0 | 0 | 0 | 0 | 0 | 0 | 62.3 | 0 | 9.1 | 75092.7 | 56.3 | 25.6 | 0 | 27.1 | 0 | 0 | 112.4 | 0 | 0 | 0 | 119 | 0 | 36 | 0 | 0 | 0 | 0 | 0 | 0 | 0 | 0 | 68.95 | 0 | 13.75 | 119448.55 | 164.3 | 22.79 | 0 | 10.68 | 0 | 0 | 195.98 | 0 | 0 | 0 | 362.48 | 0 | 34.84 | 0 | 0 | 0 | 0 | 0 | 0 | 0 | 0 | 0.06482 | 0 | 0.01292 | 112.28194 | 0.15444 | 0.02142 | 0 | 0.00971 | 0 | 0 | 0.17833 | 0 | 0 | 0 | 0.50021 | 0 | 0.04843 | 0 | 0 | 0 | 0 | 0 | 0 | 0 | 0 | 0 | 0.1678571 | 5.478571 | 5.695 | 3.513929 | 4.103214 | 12.01857 | 15.46321 | 16.41143 | 19.11321 | 22.10821 | 16.76643 | 15.57857 | 14.25321 | 10.47179 | 7.2825 | 5.96 | 1.638571 | 0.006785714 | 0 | 1.38 | 258.88 | 7030.68 | 19125.97 | 3065.12 | 0 | 0 | 0 | 0
12.10.2025 11:10:51 | 1 | 0 | 1 | 986 | 1 | 2 | 0 | 0 | 0 | 0 | 1 | 0 | 0 | 0 | 0 | 0 | 1 | 0 | 0 | 0 | 0 | 0 | 0 | 0 | 1 | 8.2 | 0 | 10.4 | 49980.4 | 46.7 | 85.1 | 0 | 0 | 0 | 0 | 59.2 | 0 | 0 | 0 | 0 | 0 | 58.7 | 0 | 0 | 0 | 0 | 0 | 0 | 0 | 17.6 | 1.59 | 0 | 2.79 | 77235.46 | 40.93 | 123.86 | 0 | 0 | 0 | 0 | 52.58 | 0 | 0 | 0 | 0 | 0 | 41.79 | 0 | 0 | 0 | 0 | 0 | 0 | 0 | 27.06 | 0.00149 | 0 | 0.00262 | 72.60174 | 0.03848 | 0.11644 | 0 | 0 | 0 | 0 | 0.04785 | 0 | 0 | 0 | 0 | 0 | 0.05809 | 0 | 0 | 0 | 0 | 0 | 0 | 0 | 0.02706 | 0 | 1.375357 | 9.998214 | 7.3825 | 6.464643 | 3.505 | 9.895357 | 10.26821 | 10.19929 | 9.234643 | 6.203214 | 3.779286 | 3.84 | 2.138571 | 2.828571 | 2.451429 | 2.763929 | 0.7392857 | 0.1742857 | 0 | 0 | 216.69 | 4269.94 | 11870.81 | 2654.35 | 0 | 0 | 0 | 0
12.10.2025 11:11:06 | 0 | 0 | 0 | 34 | 0 | 0 | 0 | 0 | 0 | 0 | 0 | 0 | 0 | 0 | 0 | 0 | 0 | 0 | 0 | 0 | 0 | 0 | 0 | 0 | 0 | 0 | 0 | 0 | 1804.4 | 0 | 0 | 0 | 0 | 0 | 0 | 0 | 0 | 0 | 0 | 0 | 0 | 0 | 0 | 0 | 0 | 0 | 0 | 0 | 0 | 0 | 0 | 0 | 0 | 2314.25 | 0 | 0 | 0 | 0 | 0 | 0 | 0 | 0 | 0 | 0 | 0 | 0 | 0 | 0 | 0 | 0 | 0 | 0 | 0 | 0 | 0 | 0 | 0 | 0 | 2.17533 | 0 | 0 | 0 | 0 | 0 | 0 | 0 | 0 | 0 | 0 | 0 | 0 | 0 | 0 | 0 | 0 | 0 | 0 | 0 | 0 | 0 | 0 | 0 | 0.2235714 | 0 | 0 | 0.3125 | 0.02678571 | 0.3035714 | 0.7878571 | 0.1517857 | 0.2521429 | 0.2457143 | 0 | 0 | 0 | 0 | 0 | 0 | 0 | 0 | 0 | 14.59 | 144.1 | 782.74 | 0 | 0 | 0 | 0 | 0
12.10.2025 11:11:22 | 0 | 0 | 0 | 4 | 0 | 0 | 0 | 0 | 0 | 0 | 0 | 0 | 0 | 0 | 0 | 0 | 0 | 0 | 0 | 0 | 0 | 0 | 0 | 0 | 0 | 0 | 0 | 0 | 135.5 | 0 | 0 | 0 | 0 | 0 | 0 | 0 | 0 | 0 | 0 | 0 | 0 | 0 | 0 | 0 | 0 | 0 | 0 | 0 | 0 | 0 | 0 | 0 | 0 | 129.99 | 0 | 0 | 0 | 0 | 0 | 0 | 0 | 0 | 0 | 0 | 0 | 0 | 0 | 0 | 0 | 0 | 0 | 0 | 0 | 0 | 0 | 0 | 0 | 0 | 0.12221 | 0 | 0 | 0 | 0 | 0 | 0 | 0 | 0 | 0 | 0 | 0 | 0 | 0 | 0 | 0 | 0 | 0 | 0 | 0 | 0 | 0 | 0 | 0 | 0 | 0 | 0 | 0 | 0 | 0 | 0 | 0 | 0 | 0 | 0 | 0 | 0.1531034 | 0.1855172 | 0 | 0 | 0 | 0 | 0 | 4.15 | 36.16 | 95.25 | 0 | 0 | 0 | 0 | 0
12.10.2025 11:11:37 | 0 | 0 | 0 | 0 | 0 | 0 | 0 | 0 | 0 | 0 | 0 | 0 | 0 | 0 | 0 | 0 | 0 | 0 | 0 | 0 | 0 | 0 | 0 | 0 | 0 | 0 | 0 | 0 | 0 | 0 | 0 | 0 | 0 | 0 | 0 | 0 | 0 | 0 | 0 | 0 | 0 | 0 | 0 | 0 | 0 | 0 | 0 | 0 | 0 | 0 | 0 | 0 | 0 | 0 | 0 | 0 | 0 | 0 | 0 | 0 | 0 | 0 | 0 | 0 | 0 | 0 | 0 | 0 | 0 | 0 | 0 | 0 | 0 | 0 | 0 | 0 | 0 | 0 | 0 | 0 | 0 | 0 | 0 | 0 | 0 | 0 | 0 | 0 | 0 | 0 | 0 | 0 | 0 | 0 | 0 | 0 | 0 | 0 | 0 | 0 | 0 | 0 | 0 | 0 | 0 | 0 | 0 | 0 | 0 | 0 | 0 | 0 | 0 | 0 | 0 | 0 | 0 | 0 | 0 | 0 | 0 | 0 | 0 | 0 | 0 | 0 | 0 | 0 | 0
12.10.2025 11:11:51 | 0 | 0 | 0 | 3 | 0 | 0 | 0 | 0 | 0 | 0 | 0 | 0 | 0 | 0 | 0 | 0 | 0 | 0 | 0 | 0 | 0 | 0 | 0 | 0 | 0 | 0 | 0 | 0 | 126.3 | 0 | 0 | 0 | 0 | 0 | 0 | 0 | 0 | 0 | 0 | 0 | 0 | 0 | 0 | 0 | 0 | 0 | 0 | 0 | 0 | 0 | 0 | 0 | 0 | 240.36 | 0 | 0 | 0 | 0 | 0 | 0 | 0 | 0 | 0 | 0 | 0 | 0 | 0 | 0 | 0 | 0 | 0 | 0 | 0 | 0 | 0 | 0 | 0 | 0 | 0.2259 | 0 | 0 | 0 | 0 | 0 | 0 | 0 | 0 | 0 | 0 | 0 | 0 | 0 | 0 | 0 | 0 | 0 | 0 | 0 | 0 | 0 | 0 | 0 | 0 | 0 | 0 | 0 | 0 | 0 | 0 | 0 | 0 | 0 | 0 | 0.1207143 | 0 | 0 | 0 | 0 | 0 | 0 | 0 | 0 | 12.45 | 113.74 | 0 | 0 | 0 | 0 | 0
12.10.2025 11:12:06 | 0 | 0 | 0 | 18 | 0 | 0 | 0 | 0 | 0 | 0 | 1 | 0 | 0 | 0 | 0 | 0 | 0 | 0 | 0 | 0 | 1 | 0 | 0 | 0 | 0 | 0 | 0 | 0 | 740.9 | 0 | 0 | 0 | 0 | 0 | 0 | 7.4 | 0 | 0 | 0 | 0 | 0 | 0 | 0 | 0 | 0 | 8.7 | 0 | 0 | 0 | 0 | 0 | 0 | 0 | 986.81 | 0 | 0 | 0 | 0 | 0 | 0 | 0.74 | 0 | 0 | 0 | 0 | 0 | 0 | 0 | 0 | 0 | 0.65 | 0 | 0 | 0 | 0 | 0 | 0 | 0 | 0.92761 | 0 | 0 | 0 | 0 | 0 | 0 | 0.00068 | 0 | 0 | 0 | 0 | 0 | 0 | 0 | 0 | 0 | 0.00045 | 0 | 0 | 0 | 0 | 0 | 0 | 0 | 0 | 0 | 0 | 0 | 0 | 0 | 0 | 0 | 0 | 0 | 0.1228571 | 0.02 | 0.2967857 | 0 | 0 | 0 | 0 | 0 | 16.01 | 218.96 | 305.79 | 0 | 0 | 0 | 0 | 0
12.10.2025 11:12:23 | 0 | 0 | 0 | 0 | 0 | 0 | 0 | 0 | 0 | 0 | 0 | 0 | 0 | 0 | 0 | 0 | 0 | 0 | 0 | 0 | 0 | 0 | 0 | 0 | 0 | 0 | 0 | 0 | 0 | 0 | 0 | 0 | 0 | 0 | 0 | 0 | 0 | 0 | 0 | 0 | 0 | 0 | 0 | 0 | 0 | 0 | 0 | 0 | 0 | 0 | 0 | 0 | 0 | 0 | 0 | 0 | 0 | 0 | 0 | 0 | 0 | 0 | 0 | 0 | 0 | 0 | 0 | 0 | 0 | 0 | 0 | 0 | 0 | 0 | 0 | 0 | 0 | 0 | 0 | 0 | 0 | 0 | 0 | 0 | 0 | 0 | 0 | 0 | 0 | 0 | 0 | 0 | 0 | 0 | 0 | 0 | 0 | 0 | 0 | 0 | 0 | 0 | 0 | 0 | 0 | 0 | 0 | 0 | 0 | 0 | 0 | 0 | 0 | 0 | 0 | 0 | 0 | 0 | 0 | 0 | 0 | 0 | 0 | 0 | 0 | 0 | 0 | 0 | 0
12.10.2025 11:12:24 | 0 | 0 | 0 | 0 | 0 | 0 | 0 | 0 | 0 | 0 | 0 | 0 | 0 | 0 | 0 | 0 | 0 | 0 | 0 | 0 | 0 | 0 | 0 | 0 | 0 | 0 | 0 | 0 | 0 | 0 | 0 | 0 | 0 | 0 | 0 | 0 | 0 | 0 | 0 | 0 | 0 | 0 | 0 | 0 | 0 | 0 | 0 | 0 | 0 | 0 | 0 | 0 | 0 | 0 | 0 | 0 | 0 | 0 | 0 | 0 | 0 | 0 | 0 | 0 | 0 | 0 | 0 | 0 | 0 | 0 | 0 | 0 | 0 | 0 | 0 | 0 | 0 | 0 | 0 | 0 | 0 | 0 | 0 | 0 | 0 | 0 | 0 | 0 | 0 | 0 | 0 | 0 | 0 | 0 | 0 | 0 | 0 | 0 | 0 | 0 | 0 | 0 | 0 | 0 | 0 | 0 | 0 | 0 | 0 | 0 | 0 | 0 | 0 | 0 | 0 | 0 | 0 | 0 | 0 | 0 | 0 | 0 | 0 | 0 | 0 | 0 | 0 | 0 | 0