## Zusammenfassung
Material | Objektanzahl | Anzahl Objekte [%] | Fläche [mm²] | Fläche [%] | Volumen [mm³] | Volumenverteilung [%] | Gewicht [g] | Gewichtsverteilung [%] | Korngröße | Fläche [mm²] | Fläche [%]
PE-natural | 7 | 0.04828252 | 230 | 0.05069551 | 258.76 | 0.04924107 | 0.04586923 | 0.03729206 | 0 - 1 | 27.8 | 0.009454597
PE-white | 0 | 0 | 0 | 0 | 0 | 0 | 0 | 0 | 1 - 2,5 | 18803.72 | 6.395021
PE-red | 12 | 0.08277004 | 455 | 0.1002889 | 629.87 | 0.1198619 | 0.1116613 | 0.09078152 | 2,5 - 5 | 143297.03 | 48.73438
PE-yellow | 2359 | 16.27121 | 104077.2 | 22.9402 | 137115.53 | 26.09258 | 24.3073 | 19.76203 | 5 - 7,5 | 123375.95 | 41.95935
PE-green | 8 | 0.05518002 | 142.9 | 0.03149734 | 136.97 | 0.02606488 | 0.02427927 | 0.01973925 | 7,5 - 10 | 8532.36 | 2.901799
PE-blue | 16 | 0.11036 | 471.3 | 0.1038817 | 423.75 | 0.08063806 | 0.07512166 | 0.06107452 | 10 - 15 | 0 | 0
PE-coloured | 0 | 0 | 0 | 0 | 0 | 0 | 0 | 0 | 15 - 20 | 0 | 0
PP-clear | 8 | 0.05518002 | 130.6 | 0.02878623 | 69.46 | 0.01321798 | 0.01191898 | 0.009690231 | 20 - 30 | 0 | 0
PP-white | 2 | 0.01379501 | 64.3 | 0.0141727 | 113.91 | 0.02167665 | 0.01954751 | 0.01589229 | > 30 | 0 | 0
PP-red | 4 | 0.02759001 | 154.9 | 0.03414232 | 281.25 | 0.05352083 | 0.04826623 | 0.03924084 | Summe | 294036.86 | 100
PP-yellow | 388 | 2.676231 | 14393.4 | 3.172525 | 17973.15 | 3.420224 | 3.08452 | 2.50774
PP-green | 4 | 0.02759001 | 41.9 | 0.009235399 | 43.81 | 0.008336881 | 0.007517258 | 0.006111592
PP-blue | 0 | 0 | 0 | 0 | 0 | 0 | 0 | 0
PP-coloured | 0 | 0 | 0 | 0 | 0 | 0 | 0 | 0
PET | 11390 | 78.56256 | 326337 | 71.92965 | 355464.36 | 67.64355 | 92.51182 | 75.21287
PS | 1 | 0.006897503 | 4.1 | 0.0009037026 | 1.75 | 0.0003330185 | 0.0003470084 | 0.0002821207
PVC | 74 | 0.5104152 | 2259.5 | 0.4980283 | 3055.66 | 0.5814808 | 0.801018 | 0.6512341
ABS | 1 | 0.006897503 | 6 | 0.001322492 | 2.3 | 0.0004376815 | 0.0004545056 | 0.0003695167
PA | 1 | 0.006897503 | 3.7 | 0.0008155365 | 2.87 | 0.0005461504 | 0.0006166943 | 0.0005013775
PC | 0 | 0 | 0 | 0 | 0 | 0 | 0 | 0
Cell | 55 | 0.3793627 | 993.5 | 0.2189826 | 1067.19 | 0.2030823 | 0.1408854 | 0.114541
Other Plastics | 0 | 0 | 0 | 0 | 0 | 0 | 0 | 0
Metal | 31 | 0.2138226 | 786.2 | 0.1732905 | 735.67 | 0.1399953 | 0.2774804 | 0.2255938
NI | 0 | 0 | 0 | 0 | 0 | 0 | 0 | 0
Black | 137 | 0.9449579 | 3137.6 | 0.6915749 | 8120.03 | 1.545212 | 1.531369 | 1.245015
Summe | 14498 | 100 | 453689.1 | 100 | 525496.29 | 100 | 123 | 100
Bandbelegung | 3.28228

## Detailergebnisse
Objektanzahl - Korngrößenverteilung
Material | 0 - 1 [mm] | 1 - 2,5 [mm] | 2,5 - 5 [mm] | 5 - 7,5 [mm] | 7,5 - 10 [mm] | 10 - 15 [mm] | 15 - 20 [mm] | 20 - 30 [mm] | > 30 [mm] | Summe [mm] | 0 - 1 [%] | 1 - 2,5 [%] | 2,5 - 5 [%] | 5 - 7,5 [%] | 7,5 - 10 [%] | 10 - 15 [%] | 15 - 20 [%] | 20 - 30 [%] | > 30 [%] | Summe [%]
PE-natural | 0 | 2 | 3 | 2 | 0 | 0 | 0 | 0 | 0 | 7 | 0% | 28.57% | 42.86% | 28.57% | 0% | 0% | 0% | 0% | 0% | 0.04828%
PE-white | 0 | 0 | 0 | 0 | 0 | 0 | 0 | 0 | 0 | 0 | 0% | 0% | 0% | 0% | 0% | 0% | 0% | 0% | 0% | 0%
PE-red | 0 | 3 | 4 | 5 | 0 | 0 | 0 | 0 | 0 | 12 | 0% | 25% | 33.33% | 41.67% | 0% | 0% | 0% | 0% | 0% | 0.08277%
PE-yellow | 1 | 226 | 877 | 1210 | 45 | 0 | 0 | 0 | 0 | 2359 | 0.04239% | 9.58% | 37.18% | 51.29% | 1.908% | 0% | 0% | 0% | 0% | 16.27%
PE-green | 0 | 5 | 1 | 2 | 0 | 0 | 0 | 0 | 0 | 8 | 0% | 62.5% | 12.5% | 25% | 0% | 0% | 0% | 0% | 0% | 0.05518%
PE-blue | 0 | 3 | 7 | 6 | 0 | 0 | 0 | 0 | 0 | 16 | 0% | 18.75% | 43.75% | 37.5% | 0% | 0% | 0% | 0% | 0% | 0.1104%
PE-coloured | 0 | 0 | 0 | 0 | 0 | 0 | 0 | 0 | 0 | 0 | 0% | 0% | 0% | 0% | 0% | 0% | 0% | 0% | 0% | 0%
PP-clear | 0 | 4 | 3 | 1 | 0 | 0 | 0 | 0 | 0 | 8 | 0% | 50% | 37.5% | 12.5% | 0% | 0% | 0% | 0% | 0% | 0.05518%
PP-white | 0 | 0 | 2 | 0 | 0 | 0 | 0 | 0 | 0 | 2 | 0% | 0% | 100% | 0% | 0% | 0% | 0% | 0% | 0% | 0.0138%
PP-red | 0 | 2 | 0 | 2 | 0 | 0 | 0 | 0 | 0 | 4 | 0% | 50% | 0% | 50% | 0% | 0% | 0% | 0% | 0% | 0.02759%
PP-yellow | 0 | 54 | 187 | 141 | 6 | 0 | 0 | 0 | 0 | 388 | 0% | 13.92% | 48.2% | 36.34% | 1.546% | 0% | 0% | 0% | 0% | 2.676%
PP-green | 0 | 2 | 2 | 0 | 0 | 0 | 0 | 0 | 0 | 4 | 0% | 50% | 50% | 0% | 0% | 0% | 0% | 0% | 0% | 0.02759%
PP-blue | 0 | 0 | 0 | 0 | 0 | 0 | 0 | 0 | 0 | 0 | 0% | 0% | 0% | 0% | 0% | 0% | 0% | 0% | 0% | 0%
PP-coloured | 0 | 0 | 0 | 0 | 0 | 0 | 0 | 0 | 0 | 0 | 0% | 0% | 0% | 0% | 0% | 0% | 0% | 0% | 0% | 0%
PET | 17 | 2598 | 6002 | 2722 | 51 | 0 | 0 | 0 | 0 | 11390 | 0.1493% | 22.81% | 52.7% | 23.9% | 0.4478% | 0% | 0% | 0% | 0% | 78.56%
PS | 0 | 1 | 0 | 0 | 0 | 0 | 0 | 0 | 0 | 1 | 0% | 100% | 0% | 0% | 0% | 0% | 0% | 0% | 0% | 0.006898%
PVC | 0 | 22 | 30 | 22 | 0 | 0 | 0 | 0 | 0 | 74 | 0% | 29.73% | 40.54% | 29.73% | 0% | 0% | 0% | 0% | 0% | 0.5104%
ABS | 0 | 1 | 0 | 0 | 0 | 0 | 0 | 0 | 0 | 1 | 0% | 100% | 0% | 0% | 0% | 0% | 0% | 0% | 0% | 0.006898%
PA | 0 | 1 | 0 | 0 | 0 | 0 | 0 | 0 | 0 | 1 | 0% | 100% | 0% | 0% | 0% | 0% | 0% | 0% | 0% | 0.006898%
PC | 0 | 0 | 0 | 0 | 0 | 0 | 0 | 0 | 0 | 0 | 0% | 0% | 0% | 0% | 0% | 0% | 0% | 0% | 0% | 0%
Cell | 0 | 30 | 18 | 7 | 0 | 0 | 0 | 0 | 0 | 55 | 0% | 54.55% | 32.73% | 12.73% | 0% | 0% | 0% | 0% | 0% | 0.3794%
Other Plastics | 0 | 0 | 0 | 0 | 0 | 0 | 0 | 0 | 0 | 0 | 0% | 0% | 0% | 0% | 0% | 0% | 0% | 0% | 0% | 0%
Metal | 0 | 7 | 19 | 5 | 0 | 0 | 0 | 0 | 0 | 31 | 0% | 22.58% | 61.29% | 16.13% | 0% | 0% | 0% | 0% | 0% | 0.2138%
NI | 0 | 0 | 0 | 0 | 0 | 0 | 0 | 0 | 0 | 0 | 0% | 0% | 0% | 0% | 0% | 0% | 0% | 0% | 0% | 0%
Black | 0 | 27 | 91 | 19 | 0 | 0 | 0 | 0 | 0 | 137 | 0% | 19.71% | 66.42% | 13.87% | 0% | 0% | 0% | 0% | 0% | 0.945%
Summe | 18 | 2988 | 7246 | 4144 | 102 | 0 | 0 | 0 | 0 | 14498 | 0.1242% | 20.61% | 49.98% | 28.58% | 0.7035% | 0% | 0% | 0% | 0% | 100%
Fläche - Korngrößenverteilung
Material | 0 - 1 [mm] | 1 - 2,5 [mm] | 2,5 - 5 [mm] | 5 - 7,5 [mm] | 7,5 - 10 [mm] | 10 - 15 [mm] | 15 - 20 [mm] | 20 - 30 [mm] | > 30 [mm] | Summe [mm] | 0 - 1 [%] | 1 - 2,5 [%] | 2,5 - 5 [%] | 5 - 7,5 [%] | 7,5 - 10 [%] | 10 - 15 [%] | 15 - 20 [%] | 20 - 30 [%] | > 30 [%] | Summe [%]
PE-natural | 0 | 10.3 | 63.4 | 156.3 | 0 | 0 | 0 | 0 | 0 | 230 | 0% | 4.478% | 27.57% | 67.96% | 0% | 0% | 0% | 0% | 0% | 0.0507%
PE-white | 0 | 0 | 0 | 0 | 0 | 0 | 0 | 0 | 0 | 0 | 0% | 0% | 0% | 0% | 0% | 0% | 0% | 0% | 0% | 0%
PE-red | 0 | 20.7 | 119.8 | 314.5 | 0 | 0 | 0 | 0 | 0 | 455 | 0% | 4.549% | 26.33% | 69.12% | 0% | 0% | 0% | 0% | 0% | 0.1003%
PE-yellow | 1.6 | 1462.2 | 24321.3 | 73562.7 | 4729.4 | 0 | 0 | 0 | 0 | 104077.2 | 0.001537% | 1.405% | 23.37% | 70.68% | 4.544% | 0% | 0% | 0% | 0% | 22.94%
PE-green | 0 | 24.5 | 19.6 | 98.8 | 0 | 0 | 0 | 0 | 0 | 142.9 | 0% | 17.14% | 13.72% | 69.14% | 0% | 0% | 0% | 0% | 0% | 0.0315%
PE-blue | 0 | 19.5 | 168.2 | 283.6 | 0 | 0 | 0 | 0 | 0 | 471.3 | 0% | 4.137% | 35.69% | 60.17% | 0% | 0% | 0% | 0% | 0% | 0.1039%
PE-coloured | 0 | 0 | 0 | 0 | 0 | 0 | 0 | 0 | 0 | 0 | 0% | 0% | 0% | 0% | 0% | 0% | 0% | 0% | 0% | 0%
PP-clear | 0 | 30.6 | 51.3 | 48.7 | 0 | 0 | 0 | 0 | 0 | 130.6 | 0% | 23.43% | 39.28% | 37.29% | 0% | 0% | 0% | 0% | 0% | 0.02879%
PP-white | 0 | 0 | 64.3 | 0 | 0 | 0 | 0 | 0 | 0 | 64.3 | 0% | 0% | 100% | 0% | 0% | 0% | 0% | 0% | 0% | 0.01417%
PP-red | 0 | 10.3 | 0 | 144.6 | 0 | 0 | 0 | 0 | 0 | 154.9 | 0% | 6.649% | 0% | 93.35% | 0% | 0% | 0% | 0% | 0% | 0.03414%
PP-yellow | 0 | 376.1 | 5101.7 | 8294.2 | 621.4 | 0 | 0 | 0 | 0 | 14393.4 | 0% | 2.613% | 35.44% | 57.63% | 4.317% | 0% | 0% | 0% | 0% | 3.173%
PP-green | 0 | 9.4 | 32.5 | 0 | 0 | 0 | 0 | 0 | 0 | 41.9 | 0% | 22.43% | 77.57% | 0% | 0% | 0% | 0% | 0% | 0% | 0.009235%
PP-blue | 0 | 0 | 0 | 0 | 0 | 0 | 0 | 0 | 0 | 0 | 0% | 0% | 0% | 0% | 0% | 0% | 0% | 0% | 0% | 0%
PP-coloured | 0 | 0 | 0 | 0 | 0 | 0 | 0 | 0 | 0 | 0 | 0% | 0% | 0% | 0% | 0% | 0% | 0% | 0% | 0% | 0%
PET | 26.2 | 16591.9 | 148310.6 | 156222.9 | 5185.4 | 0 | 0 | 0 | 0 | 326337 | 0.008029% | 5.084% | 45.45% | 47.87% | 1.589% | 0% | 0% | 0% | 0% | 71.93%
PS | 0 | 4.1 | 0 | 0 | 0 | 0 | 0 | 0 | 0 | 4.1 | 0% | 100% | 0% | 0% | 0% | 0% | 0% | 0% | 0% | 0.0009037%
PVC | 0 | 131.6 | 716.6 | 1411.3 | 0 | 0 | 0 | 0 | 0 | 2259.5 | 0% | 5.824% | 31.71% | 62.46% | 0% | 0% | 0% | 0% | 0% | 0.498%
ABS | 0 | 6 | 0 | 0 | 0 | 0 | 0 | 0 | 0 | 6 | 0% | 100% | 0% | 0% | 0% | 0% | 0% | 0% | 0% | 0.001322%
PA | 0 | 3.7 | 0 | 0 | 0 | 0 | 0 | 0 | 0 | 3.7 | 0% | 100% | 0% | 0% | 0% | 0% | 0% | 0% | 0% | 0.0008155%
PC | 0 | 0 | 0 | 0 | 0 | 0 | 0 | 0 | 0 | 0 | 0% | 0% | 0% | 0% | 0% | 0% | 0% | 0% | 0% | 0%
Cell | 0 | 184.7 | 452 | 356.8 | 0 | 0 | 0 | 0 | 0 | 993.5 | 0% | 18.59% | 45.5% | 35.91% | 0% | 0% | 0% | 0% | 0% | 0.219%
Other Plastics | 0 | 0 | 0 | 0 | 0 | 0 | 0 | 0 | 0 | 0 | 0% | 0% | 0% | 0% | 0% | 0% | 0% | 0% | 0% | 0%
Metal | 0 | 44.4 | 464.4 | 277.4 | 0 | 0 | 0 | 0 | 0 | 786.2 | 0% | 5.647% | 59.07% | 35.28% | 0% | 0% | 0% | 0% | 0% | 0.1733%
NI | 0 | 0 | 0 | 0 | 0 | 0 | 0 | 0 | 0 | 0 | 0% | 0% | 0% | 0% | 0% | 0% | 0% | 0% | 0% | 0%
Black | 0 | 211.6 | 1954.5 | 971.5 | 0 | 0 | 0 | 0 | 0 | 3137.6 | 0% | 6.744% | 62.29% | 30.96% | 0% | 0% | 0% | 0% | 0% | 0.6916%
Summe | 27.8 | 19141.6 | 181840.2 | 242143.3 | 10536.2 | 0 | 0 | 0 | 0 | 453689.1 | 0.006128% | 4.219% | 40.08% | 53.37% | 2.322% | 0% | 0% | 0% | 0% | 100%
Volumen - Korngrößenverteilung
Material | 0 - 1 [mm] | 1 - 2,5 [mm] | 2,5 - 5 [mm] | 5 - 7,5 [mm] | 7,5 - 10 [mm] | 10 - 15 [mm] | 15 - 20 [mm] | 20 - 30 [mm] | > 30 [mm] | Summe [mm] | 0 - 1 [%] | 1 - 2,5 [%] | 2,5 - 5 [%] | 5 - 7,5 [%] | 7,5 - 10 [%] | 10 - 15 [%] | 15 - 20 [%] | 20 - 30 [%] | > 30 [%] | Summe [%]
PE-natural | 0 | 2.6 | 44.62 | 211.54 | 0 | 0 | 0 | 0 | 0 | 258.76 | 0% | 1.005% | 17.24% | 81.75% | 0% | 0% | 0% | 0% | 0% | 0.04924%
PE-white | 0 | 0 | 0 | 0 | 0 | 0 | 0 | 0 | 0 | 0 | 0% | 0% | 0% | 0% | 0% | 0% | 0% | 0% | 0% | 0%
PE-red | 0 | 6.52 | 155.49 | 467.86 | 0 | 0 | 0 | 0 | 0 | 629.87 | 0% | 1.035% | 24.69% | 74.28% | 0% | 0% | 0% | 0% | 0% | 0.1199%
PE-yellow | 0.12 | 447.92 | 25266.6 | 103944.2 | 7456.69 | 0 | 0 | 0 | 0 | 137115.53 | 8.752e-05% | 0.3267% | 18.43% | 75.81% | 5.438% | 0% | 0% | 0% | 0% | 26.09%
PE-green | 0 | 5.79 | 6.3 | 124.88 | 0 | 0 | 0 | 0 | 0 | 136.97 | 0% | 4.227% | 4.6% | 91.17% | 0% | 0% | 0% | 0% | 0% | 0.02606%
PE-blue | 0 | 4.05 | 132.54 | 287.16 | 0 | 0 | 0 | 0 | 0 | 423.75 | 0% | 0.9558% | 31.28% | 67.77% | 0% | 0% | 0% | 0% | 0% | 0.08064%
PE-coloured | 0 | 0 | 0 | 0 | 0 | 0 | 0 | 0 | 0 | 0 | 0% | 0% | 0% | 0% | 0% | 0% | 0% | 0% | 0% | 0%
PP-clear | 0 | 5 | 28.74 | 35.72 | 0 | 0 | 0 | 0 | 0 | 69.46 | 0% | 7.198% | 41.38% | 51.43% | 0% | 0% | 0% | 0% | 0% | 0.01322%
PP-white | 0 | 0 | 113.91 | 0 | 0 | 0 | 0 | 0 | 0 | 113.91 | 0% | 0% | 100% | 0% | 0% | 0% | 0% | 0% | 0% | 0.02168%
PP-red | 0 | 8.22 | 0 | 273.03 | 0 | 0 | 0 | 0 | 0 | 281.25 | 0% | 2.923% | 0% | 97.08% | 0% | 0% | 0% | 0% | 0% | 0.05352%
PP-yellow | 0 | 114.18 | 5548.2 | 11503.07 | 807.7 | 0 | 0 | 0 | 0 | 17973.15 | 0% | 0.6353% | 30.87% | 64% | 4.494% | 0% | 0% | 0% | 0% | 3.42%
PP-green | 0 | 3.96 | 39.85 | 0 | 0 | 0 | 0 | 0 | 0 | 43.81 | 0% | 9.039% | 90.96% | 0% | 0% | 0% | 0% | 0% | 0% | 0.008337%
PP-blue | 0 | 0 | 0 | 0 | 0 | 0 | 0 | 0 | 0 | 0 | 0% | 0% | 0% | 0% | 0% | 0% | 0% | 0% | 0% | 0%
PP-coloured | 0 | 0 | 0 | 0 | 0 | 0 | 0 | 0 | 0 | 0 | 0% | 0% | 0% | 0% | 0% | 0% | 0% | 0% | 0% | 0%
PET | 3.19 | 4098.46 | 131087.45 | 212587.14 | 7688.12 | 0 | 0 | 0 | 0 | 355464.36 | 0.0008974% | 1.153% | 36.88% | 59.81% | 2.163% | 0% | 0% | 0% | 0% | 67.64%
PS | 0 | 1.75 | 0 | 0 | 0 | 0 | 0 | 0 | 0 | 1.75 | 0% | 100% | 0% | 0% | 0% | 0% | 0% | 0% | 0% | 0.000333%
PVC | 0 | 57.79 | 795.33 | 2202.54 | 0 | 0 | 0 | 0 | 0 | 3055.66 | 0% | 1.891% | 26.03% | 72.08% | 0% | 0% | 0% | 0% | 0% | 0.5815%
ABS | 0 | 2.3 | 0 | 0 | 0 | 0 | 0 | 0 | 0 | 2.3 | 0% | 100% | 0% | 0% | 0% | 0% | 0% | 0% | 0% | 0.0004377%
PA | 0 | 2.87 | 0 | 0 | 0 | 0 | 0 | 0 | 0 | 2.87 | 0% | 100% | 0% | 0% | 0% | 0% | 0% | 0% | 0% | 0.0005462%
PC | 0 | 0 | 0 | 0 | 0 | 0 | 0 | 0 | 0 | 0 | 0% | 0% | 0% | 0% | 0% | 0% | 0% | 0% | 0% | 0%
Cell | 0 | 43.43 | 377.16 | 646.6 | 0 | 0 | 0 | 0 | 0 | 1067.19 | 0% | 4.07% | 35.34% | 60.59% | 0% | 0% | 0% | 0% | 0% | 0.2031%
Other Plastics | 0 | 0 | 0 | 0 | 0 | 0 | 0 | 0 | 0 | 0 | 0% | 0% | 0% | 0% | 0% | 0% | 0% | 0% | 0% | 0%
Metal | 0 | 9.51 | 421.76 | 304.4 | 0 | 0 | 0 | 0 | 0 | 735.67 | 0% | 1.293% | 57.33% | 41.38% | 0% | 0% | 0% | 0% | 0% | 0.14%
NI | 0 | 0 | 0 | 0 | 0 | 0 | 0 | 0 | 0 | 0 | 0% | 0% | 0% | 0% | 0% | 0% | 0% | 0% | 0% | 0%
Black | 0 | 494.12 | 4889 | 2736.91 | 0 | 0 | 0 | 0 | 0 | 8120.03 | 0% | 6.085% | 60.21% | 33.71% | 0% | 0% | 0% | 0% | 0% | 1.545%
Summe | 3.31 | 5308.47 | 168906.95 | 335325.05 | 15952.51 | 0 | 0 | 0 | 0 | 525496.29 | 0.0006299% | 1.01% | 32.14% | 63.81% | 3.036% | 0% | 0% | 0% | 0% | 100%
Gewicht - Korngrößenverteilung
Material | 0 - 1 [mm] | 1 - 2,5 [mm] | 2,5 - 5 [mm] | 5 - 7,5 [mm] | 7,5 - 10 [mm] | 10 - 15 [mm] | 15 - 20 [mm] | 20 - 30 [mm] | > 30 [mm] | Summe [mm] | 0 - 1 [%] | 1 - 2,5 [%] | 2,5 - 5 [%] | 5 - 7,5 [%] | 7,5 - 10 [%] | 10 - 15 [%] | 15 - 20 [%] | 20 - 30 [%] | > 30 [%] | Summe [%]
PE-natural | 0 | 0.0004601633 | 0.007909528 | 0.03749954 | 0 | 0 | 0 | 0 | 0 | 0.04586923 | 0% | 1.003% | 17.24% | 81.75% | 0% | 0% | 0% | 0% | 0% | 0.03729%
PE-white | 0 | 0 | 0 | 0 | 0 | 0 | 0 | 0 | 0 | 0 | 0% | 0% | 0% | 0% | 0% | 0% | 0% | 0% | 0% | 0%
PE-red | 0 | 0.001156066 | 0.02756454 | 0.08294067 | 0 | 0 | 0 | 0 | 0 | 0.1116613 | 0% | 1.035% | 24.69% | 74.28% | 0% | 0% | 0% | 0% | 0% | 0.09078%
PE-yellow | 2.074507e-05 | 0.07940457 | 4.47916 | 18.42683 | 1.321893 | 0 | 0 | 0 | 0 | 24.3073 | 8.534e-05% | 0.3267% | 18.43% | 75.81% | 5.438% | 0% | 0% | 0% | 0% | 19.76%
PE-green | 0 | 0.001025938 | 0.001116462 | 0.02213687 | 0 | 0 | 0 | 0 | 0 | 0.02427927 | 0% | 4.226% | 4.598% | 91.18% | 0% | 0% | 0% | 0% | 0% | 0.01974%
PE-blue | 0 | 0.0007185337 | 0.02349662 | 0.05090651 | 0 | 0 | 0 | 0 | 0 | 0.07512166 | 0% | 0.9565% | 31.28% | 67.77% | 0% | 0% | 0% | 0% | 0% | 0.06107%
PE-coloured | 0 | 0 | 0 | 0 | 0 | 0 | 0 | 0 | 0 | 0 | 0% | 0% | 0% | 0% | 0% | 0% | 0% | 0% | 0% | 0%
PP-clear | 0 | 0.0008580914 | 0.004931668 | 0.006129224 | 0 | 0 | 0 | 0 | 0 | 0.01191898 | 0% | 7.199% | 41.38% | 51.42% | 0% | 0% | 0% | 0% | 0% | 0.00969%
PP-white | 0 | 0 | 0.01954751 | 0 | 0 | 0 | 0 | 0 | 0 | 0.01954751 | 0% | 0% | 100% | 0% | 0% | 0% | 0% | 0% | 0% | 0.01589%
PP-red | 0 | 0.001410665 | 0 | 0.04685556 | 0 | 0 | 0 | 0 | 0 | 0.04826623 | 0% | 2.923% | 0% | 97.08% | 0% | 0% | 0% | 0% | 0% | 0.03924%
PP-yellow | 0 | 0.01959466 | 0.9521722 | 1.974136 | 0.1386167 | 0 | 0 | 0 | 0 | 3.08452 | 0% | 0.6353% | 30.87% | 64% | 4.494% | 0% | 0% | 0% | 0% | 2.508%
PP-green | 0 | 0.0006789295 | 0.006838329 | 0 | 0 | 0 | 0 | 0 | 0 | 0.007517258 | 0% | 9.032% | 90.97% | 0% | 0% | 0% | 0% | 0% | 0% | 0.006112%
PP-blue | 0 | 0 | 0 | 0 | 0 | 0 | 0 | 0 | 0 | 0 | 0% | 0% | 0% | 0% | 0% | 0% | 0% | 0% | 0% | 0%
PP-coloured | 0 | 0 | 0 | 0 | 0 | 0 | 0 | 0 | 0 | 0 | 0% | 0% | 0% | 0% | 0% | 0% | 0% | 0% | 0% | 0%
PET | 0.0008298027 | 1.066651 | 34.1164 | 55.32706 | 2.000881 | 0 | 0 | 0 | 0 | 92.51182 | 0.000897% | 1.153% | 36.88% | 59.81% | 2.163% | 0% | 0% | 0% | 0% | 75.21%
PS | 0 | 0.0003470084 | 0 | 0 | 0 | 0 | 0 | 0 | 0 | 0.0003470084 | 0% | 100% | 0% | 0% | 0% | 0% | 0% | 0% | 0% | 0.0002821%
PVC | 0 | 0.01514767 | 0.2084917 | 0.5773786 | 0 | 0 | 0 | 0 | 0 | 0.801018 | 0% | 1.891% | 26.03% | 72.08% | 0% | 0% | 0% | 0% | 0% | 0.6512%
ABS | 0 | 0.0004545056 | 0 | 0 | 0 | 0 | 0 | 0 | 0 | 0.0004545056 | 0% | 100% | 0% | 0% | 0% | 0% | 0% | 0% | 0% | 0.0003695%
PA | 0 | 0.0006166943 | 0 | 0 | 0 | 0 | 0 | 0 | 0 | 0.0006166943 | 0% | 100% | 0% | 0% | 0% | 0% | 0% | 0% | 0% | 0.0005014%
PC | 0 | 0 | 0 | 0 | 0 | 0 | 0 | 0 | 0 | 0 | 0% | 0% | 0% | 0% | 0% | 0% | 0% | 0% | 0% | 0%
Cell | 0 | 0.005733182 | 0.04979193 | 0.08536029 | 0 | 0 | 0 | 0 | 0 | 0.1408854 | 0% | 4.069% | 35.34% | 60.59% | 0% | 0% | 0% | 0% | 0% | 0.1145%
Other Plastics | 0 | 0 | 0 | 0 | 0 | 0 | 0 | 0 | 0 | 0 | 0% | 0% | 0% | 0% | 0% | 0% | 0% | 0% | 0% | 0%
Metal | 0 | 0.003587011 | 0.1590788 | 0.1148145 | 0 | 0 | 0 | 0 | 0 | 0.2774804 | 0% | 1.293% | 57.33% | 41.38% | 0% | 0% | 0% | 0% | 0% | 0.2256%
NI | 0 | 0 | 0 | 0 | 0 | 0 | 0 | 0 | 0 | 0 | 0% | 0% | 0% | 0% | 0% | 0% | 0% | 0% | 0% | 0%
Black | 0 | 0.09318684 | 0.922024 | 0.516158 | 0 | 0 | 0 | 0 | 0 | 1.531369 | 0% | 6.085% | 60.21% | 33.71% | 0% | 0% | 0% | 0% | 0% | 1.245%
Summe | 0.0008505478 | 1.291032 | 40.97852 | 77.26821 | 3.46139 | 0 | 0 | 0 | 0 | 123 | 0.0006915% | 1.05% | 33.32% | 62.82% | 2.814% | 0% | 0% | 0% | 0% | 100%

## Rohdaten
Date | MAT_PE-natural_Count | MAT_PE-white_Count | MAT_PE-red_Count | MAT_PE-yellow_Count | MAT_PE-green_Count | MAT_PE-blue_Count | MAT_PE-coloured_Count | MAT_PP-clear_Count | MAT_PP-white_Count | MAT_PP-red_Count | MAT_PP-yellow_Count | MAT_PP-green_Count | MAT_PP-blue_Count | MAT_PP-coloured_Count | MAT_PET_Count | MAT_PS_Count | MAT_PVC_Count | MAT_ABS_Count | MAT_PA_Count | MAT_PC_Count | MAT_Cell_Count | MAT_Other Plastics_Count | MAT_Metal_Count | MAT_NI_Count | MAT_Black_Count | MAT_PE-natural_Size | MAT_PE-white_Size | MAT_PE-red_Size | MAT_PE-yellow_Size | MAT_PE-green_Size | MAT_PE-blue_Size | MAT_PE-coloured_Size | MAT_PP-clear_Size | MAT_PP-white_Size | MAT_PP-red_Size | MAT_PP-yellow_Size | MAT_PP-green_Size | MAT_PP-blue_Size | MAT_PP-coloured_Size | MAT_PET_Size | MAT_PS_Size | MAT_PVC_Size | MAT_ABS_Size | MAT_PA_Size | MAT_PC_Size | MAT_Cell_Size | MAT_Other Plastics_Size | MAT_Metal_Size | MAT_NI_Size | MAT_Black_Size | MAT_PE-natural_Volume | MAT_PE-white_Volume | MAT_PE-red_Volume | MAT_PE-yellow_Volume | MAT_PE-green_Volume | MAT_PE-blue_Volume | MAT_PE-coloured_Volume | MAT_PP-clear_Volume | MAT_PP-white_Volume | MAT_PP-red_Volume | MAT_PP-yellow_Volume | MAT_PP-green_Volume | MAT_PP-blue_Volume | MAT_PP-coloured_Volume | MAT_PET_Volume | MAT_PS_Volume | MAT_PVC_Volume | MAT_ABS_Volume | MAT_PA_Volume | MAT_PC_Volume | MAT_Cell_Volume | MAT_Other Plastics_Volume | MAT_Metal_Volume | MAT_NI_Volume | MAT_Black_Volume | MAT_PE-natural_Weight | MAT_PE-white_Weight | MAT_PE-red_Weight | MAT_PE-yellow_Weight | MAT_PE-green_Weight | MAT_PE-blue_Weight | MAT_PE-coloured_Weight | MAT_PP-clear_Weight | MAT_PP-white_Weight | MAT_PP-red_Weight | MAT_PP-yellow_Weight | MAT_PP-green_Weight | MAT_PP-blue_Weight | MAT_PP-coloured_Weight | MAT_PET_Weight | MAT_PS_Weight | MAT_PVC_Weight | MAT_ABS_Weight | MAT_PA_Weight | MAT_PC_Weight | MAT_Cell_Weight | MAT_Other Plastics_Weight | MAT_Metal_Weight | MAT_NI_Weight | MAT_Black_Weight | BLT_0 | BLT_1 | BLT_2 | BLT_3 | BLT_4 | BLT_5 | BLT_6 | BLT_7 | BLT_8 | BLT_9 | BLT_10 | BLT_11 | BLT_12 | BLT_13 | BLT_14 | BLT_15 | BLT_16 | BLT_17 | BLT_18 | BLT_19 | GRA_0 | GRA_1 | GRA_2 | GRA_3 | GRA_4 | GRA_5 | GRA_6 | GRA_7 | GRA_8
12.10.2025 11:16:53 | 0 | 0 | 0 | 0 | 0 | 0 | 0 | 0 | 0 | 0 | 0 | 0 | 0 | 0 | 0 | 0 | 0 | 0 | 0 | 0 | 0 | 0 | 0 | 0 | 0 | 0 | 0 | 0 | 0 | 0 | 0 | 0 | 0 | 0 | 0 | 0 | 0 | 0 | 0 | 0 | 0 | 0 | 0 | 0 | 0 | 0 | 0 | 0 | 0 | 0 | 0 | 0 | 0 | 0 | 0 | 0 | 0 | 0 | 0 | 0 | 0 | 0 | 0 | 0 | 0 | 0 | 0 | 0 | 0 | 0 | 0 | 0 | 0 | 0 | 0 | 0 | 0 | 0 | 0 | 0 | 0 | 0 | 0 | 0 | 0 | 0 | 0 | 0 | 0 | 0 | 0 | 0 | 0 | 0 | 0 | 0 | 0 | 0 | 0 | 0 | 0 | 0 | 0 | 0 | 0 | 0 | 0 | 0 | 0 | 0 | 0 | 0 | 0 | 0 | 0 | 0 | 0 | 0 | 0 | 0 | 0 | 0 | 0 | 0 | 0 | 0 | 0 | 0 | 0
12.10.2025 11:16:54 | 1 | 0 | 0 | 66 | 0 | 1 | 0 | 0 | 0 | 0 | 12 | 0 | 0 | 0 | 411 | 0 | 4 | 0 | 0 | 0 | 1 | 0 | 0 | 0 | 9 | 10.8 | 0 | 0 | 2662.6 | 0 | 16.6 | 0 | 0 | 0 | 0 | 427.2 | 0 | 0 | 0 | 10637.6 | 0 | 155.3 | 0 | 0 | 0 | 4.2 | 0 | 0 | 0 | 183.4 | 2.16 | 0 | 0 | 3021.38 | 0 | 4.5 | 0 | 0 | 0 | 0 | 457.35 | 0 | 0 | 0 | 9489.91 | 0 | 196.92 | 0 | 0 | 0 | 0.53 | 0 | 0 | 0 | 407.8 | 0.00203 | 0 | 0 | 2.84011 | 0 | 0.00423 | 0 | 0 | 0 | 0 | 0.41618 | 0 | 0 | 0 | 13.09607 | 0 | 0.27371 | 0 | 0 | 0 | 0.00037 | 0 | 0 | 0 | 0.4078 | 0.03655172 | 0.4096552 | 0.3082759 | 1.564828 | 3.898966 | 4.444138 | 3.475172 | 2.918276 | 4.22069 | 2.655862 | 5.1 | 3.698621 | 1.774138 | 1.004483 | 0.6272414 | 0.2886207 | 0 | 0 | 0 | 0 | 1.61 | 753.57 | 5776.2 | 4156.46 | 400.41 | 0 | 0 | 0 | 0
12.10.2025 11:17:09 | 0 | 0 | 0 | 123 | 2 | 0 | 0 | 0 | 0 | 2 | 20 | 0 | 0 | 0 | 626 | 0 | 4 | 0 | 0 | 0 | 5 | 0 | 4 | 0 | 6 | 0 | 0 | 0 | 5067.6 | 57 | 0 | 0 | 0 | 0 | 70 | 813.3 | 0 | 0 | 0 | 17350 | 0 | 44.7 | 0 | 0 | 0 | 61.2 | 0 | 42.3 | 0 | 153.4 | 0 | 0 | 0 | 6964.18 | 61.59 | 0 | 0 | 0 | 0 | 204.47 | 836.12 | 0 | 0 | 0 | 22296.76 | 0 | 29.33 | 0 | 0 | 0 | 28.15 | 0 | 16.72 | 0 | 477.84 | 0 | 0 | 0 | 6.54632 | 0.0579 | 0 | 0 | 0 | 0 | 0.18607 | 0.76087 | 0 | 0 | 0 | 30.76953 | 0 | 0.04077 | 0 | 0 | 0 | 0.01971 | 0 | 0.03345 | 0 | 0.47784 | 0 | 0.5607143 | 4.7125 | 3.029643 | 1.254643 | 0.2767857 | 0.5385714 | 2.212143 | 4.951786 | 4.065 | 3.724286 | 4.859643 | 5.077143 | 5.916429 | 3.699286 | 3.5725 | 1.194286 | 0.7303571 | 0 | 0 | 2.99 | 1072.86 | 8278.54 | 8045.37 | 412.65 | 0 | 0 | 0 | 0
12.10.2025 11:17:24 | 1 | 0 | 0 | 142 | 1 | 1 | 0 | 0 | 0 | 0 | 20 | 1 | 0 | 0 | 571 | 0 | 4 | 0 | 0 | 0 | 4 | 0 | 0 | 0 | 10 | 25.8 | 0 | 0 | 6607.8 | 5 | 39.6 | 0 | 0 | 0 | 0 | 909.3 | 20.8 | 0 | 0 | 15163.8 | 0 | 169.3 | 0 | 0 | 0 | 62.3 | 0 | 0 | 0 | 212.8 | 12.04 | 0 | 0 | 8276.69 | 0.58 | 24.87 | 0 | 0 | 0 | 0 | 1214.14 | 32.07 | 0 | 0 | 14585.89 | 0 | 172.58 | 0 | 0 | 0 | 58.95 | 0 | 0 | 0 | 486.65 | 0.01132 | 0 | 0 | 7.78007 | 0.00054 | 0.02338 | 0 | 0 | 0 | 0 | 1.10487 | 0.02919 | 0 | 0 | 20.12854 | 0 | 0.23989 | 0 | 0 | 0 | 0.04125 | 0 | 0 | 0 | 0.48665 | 0 | 0.8842857 | 5.4875 | 5.261786 | 3.146071 | 4.710357 | 5.221429 | 5.82 | 5.163214 | 4.538571 | 4.783929 | 3.545 | 4.480357 | 1.852857 | 1.406786 | 0.7078571 | 0.7392857 | 0.5360714 | 0 | 0 | 1.59 | 1065.05 | 8010.02 | 6396.24 | 547.18 | 0 | 0 | 0 | 0
12.10.2025 11:17:39 | 3 | 0 | 1 | 481 | 1 | 2 | 0 | 1 | 1 | 2 | 79 | 0 | 0 | 0 | 2009 | 1 | 13 | 0 | 0 | 0 | 6 | 0 | 5 | 0 | 33 | 121.9 | 0 | 45.6 | 21725.2 | 2.3 | 92.4 | 0 | 18 | 28.6 | 84.9 | 3003.4 | 0 | 0 | 0 | 59485.6 | 4.1 | 440.8 | 0 | 0 | 0 | 113.8 | 0 | 135.2 | 0 | 738.8 | 160.53 | 0 | 37.32 | 29069.12 | 0.37 | 87.33 | 0 | 5.55 | 72.58 | 76.78 | 3973.68 | 0 | 0 | 0 | 64876.34 | 1.75 | 658.11 | 0 | 0 | 0 | 179.27 | 0 | 80.87 | 0 | 1790.44 | 0.15089 | 0 | 0.03508 | 27.325 | 0.00034 | 0.08209 | 0 | 0.00505 | 0.06605 | 0.06986 | 3.61605 | 0 | 0 | 0 | 89.52944 | 0.00184 | 0.91478 | 0 | 0 | 0 | 0.12551 | 0 | 0.16172 | 0 | 1.79044 | 0 | 1.832069 | 8.893448 | 10.35448 | 9.645862 | 12.49207 | 18.67379 | 19.89103 | 18.89621 | 14.62621 | 15.02414 | 14.06552 | 14.4631 | 10.03552 | 7.864483 | 6.732069 | 3.665172 | 2.00069 | 0 | 0 | 4.38 | 3004.84 | 23288.89 | 22066.15 | 2038.95 | 0 | 0 | 0 | 0
12.10.2025 11:17:54 | 0 | 0 | 3 | 374 | 0 | 3 | 0 | 0 | 1 | 0 | 51 | 1 | 0 | 0 | 1738 | 0 | 8 | 0 | 0 | 0 | 9 | 0 | 6 | 0 | 17 | 0 | 0 | 102 | 17719.6 | 0 | 65.1 | 0 | 0 | 35.7 | 0 | 1989.8 | 6 | 0 | 0 | 50939.8 | 0 | 142.4 | 0 | 0 | 0 | 192.9 | 0 | 206.1 | 0 | 402.1 | 0 | 0 | 208.04 | 24278.61 | 0 | 59.59 | 0 | 0 | 41.33 | 0 | 2745.16 | 3.62 | 0 | 0 | 54386.07 | 0 | 206.15 | 0 | 0 | 0 | 122.92 | 0 | 217.68 | 0 | 1107.42 | 0 | 0 | 0.19555 | 22.8219 | 0 | 0.05602 | 0 | 0 | 0.0376 | 0 | 2.49811 | 0.00329 | 0 | 0 | 75.05269 | 0 | 0.28653 | 0 | 0 | 0 | 0.08603 | 0 | 0.43537 | 0 | 1.10742 | 0 | 0.4242857 | 5.675357 | 3.951071 | 5.186071 | 10.06393 | 12.21821 | 17.32 | 20.03429 | 16.32286 | 18.22 | 16.8425 | 15.22214 | 11.96571 | 9.126071 | 5.086071 | 1.381429 | 0.2278571 | 0.09392857 | 0 | 4.61 | 2646.73 | 20711.38 | 17448.95 | 1015.26 | 0 | 0 | 0 | 0
12.10.2025 11:18:09 | 1 | 0 | 2 | 343 | 1 | 4 | 0 | 2 | 0 | 0 | 55 | 0 | 0 | 0 | 1611 | 0 | 10 | 0 | 0 | 0 | 8 | 0 | 6 | 0 | 22 | 63.5 | 0 | 91.3 | 15284.1 | 19.6 | 93.3 | 0 | 12.9 | 0 | 0 | 2052 | 0 | 0 | 0 | 48163.8 | 0 | 386.4 | 0 | 0 | 0 | 166.3 | 0 | 106.9 | 0 | 628.2 | 81.62 | 0 | 146.27 | 21549.94 | 6.3 | 82.47 | 0 | 1.83 | 0 | 0 | 2432.97 | 0 | 0 | 0 | 57506.16 | 0 | 555.89 | 0 | 0 | 0 | 67.65 | 0 | 108.63 | 0 | 1818.06 | 0.07672 | 0 | 0.1375 | 20.25698 | 0.00592 | 0.07752 | 0 | 0.00166 | 0 | 0 | 2.21398 | 0 | 0 | 0 | 79.35863 | 0 | 0.7727 | 0 | 0 | 0 | 0.04735 | 0 | 0.21726 | 0 | 1.81806 | 0.02464286 | 2.058214 | 8.339286 | 5.703929 | 5.002857 | 9.195714 | 11.1925 | 14.1975 | 14.81321 | 11.29536 | 15.84643 | 18.46929 | 12.06107 | 12.14357 | 9.651071 | 6.114286 | 3.786071 | 1.11 | 0.02464286 | 0 | 3.21 | 2391.11 | 20525.88 | 17344.4 | 1592.57 | 0 | 0 | 0 | 0
12.10.2025 11:18:24 | 0 | 0 | 0 | 300 | 0 | 4 | 0 | 2 | 0 | 0 | 48 | 1 | 0 | 0 | 1547 | 0 | 6 | 0 | 1 | 0 | 7 | 0 | 4 | 0 | 15 | 0 | 0 | 0 | 13385.5 | 0 | 154.8 | 0 | 56.3 | 0 | 0 | 1743.5 | 3.4 | 0 | 0 | 45434.5 | 0 | 59.2 | 0 | 3.7 | 0 | 148.4 | 0 | 140.2 | 0 | 322.8 | 0 | 0 | 0 | 18066.12 | 0 | 162.77 | 0 | 37.75 | 0 | 0 | 2368.17 | 0.34 | 0 | 0 | 48856.52 | 0 | 27.06 | 0 | 2.87 | 0 | 250.85 | 0 | 206.48 | 0 | 863.81 | 0 | 0 | 0 | 16.98213 | 0 | 0.153 | 0 | 0.03435 | 0 | 0 | 2.15506 | 0.00031 | 0 | 0 | 67.42222 | 0 | 0.03762 | 0 | 0.00327 | 0 | 0.17559 | 0 | 0.41296 | 0 | 0.86381 | 0 | 0 | 0.715 | 2.496429 | 5.031786 | 9.0125 | 10.94679 | 13.10107 | 13.25964 | 13.64357 | 16.94964 | 14.49857 | 10.99643 | 9.2425 | 7.374643 | 6.405 | 3.042857 | 0.6496429 | 0 | 0 | 2.98 | 2506.73 | 18876.36 | 17225.01 | 1045.04 | 0 | 0 | 0 | 0
12.10.2025 11:18:39 | 1 | 0 | 2 | 196 | 0 | 0 | 0 | 2 | 0 | 0 | 35 | 1 | 0 | 0 | 1102 | 0 | 8 | 1 | 0 | 0 | 4 | 0 | 2 | 0 | 12 | 8 | 0 | 94.8 | 8104.6 | 0 | 0 | 0 | 27.6 | 0 | 0 | 1272.9 | 11.7 | 0 | 0 | 30753.8 | 0 | 398.2 | 6 | 0 | 0 | 132.6 | 0 | 20 | 0 | 230.1 | 2.41 | 0 | 141.04 | 10809.84 | 0 | 0 | 0 | 8.35 | 0 | 0 | 1581.7 | 7.78 | 0 | 0 | 34888.74 | 0 | 538.58 | 2.3 | 0 | 0 | 322.64 | 0 | 11.45 | 0 | 536.79 | 0.00226 | 0 | 0.13258 | 10.16124 | 0 | 0 | 0 | 0.0076 | 0 | 0 | 1.43933 | 0.00707 | 0 | 0 | 48.14632 | 0 | 0.74861 | 0.00241 | 0 | 0 | 0.22586 | 0 | 0.02291 | 0 | 0.53679 | 0 | 0.7435714 | 4.018214 | 3.913214 | 1.145714 | 2.291071 | 5.420357 | 9.641786 | 9.963571 | 14.09071 | 10.29643 | 8.800357 | 5.067857 | 9.3575 | 6.931786 | 5.439643 | 2.016071 | 0.1721429 | 0 | 0 | 0 | 2008.04 | 14614.15 | 13466.33 | 437.42 | 0 | 0 | 0 | 0
12.10.2025 11:18:54 | 0 | 0 | 2 | 234 | 2 | 1 | 0 | 1 | 0 | 0 | 46 | 0 | 0 | 0 | 1088 | 0 | 13 | 0 | 0 | 0 | 8 | 0 | 1 | 0 | 11 | 0 | 0 | 38.3 | 9601.3 | 52.2 | 9.5 | 0 | 15.8 | 0 | 0 | 1560.8 | 0 | 0 | 0 | 30204.7 | 0 | 410.6 | 0 | 0 | 0 | 97.2 | 0 | 32.8 | 0 | 226.8 | 0 | 0 | 42.66 | 11049.3 | 66.66 | 2.22 | 0 | 15.98 | 0 | 0 | 1807.53 | 0 | 0 | 0 | 32341.9 | 0 | 654.33 | 0 | 0 | 0 | 34.07 | 0 | 37.19 | 0 | 567.32 | 0 | 0 | 0.0401 | 10.38634 | 0.06266 | 0.00209 | 0 | 0.01454 | 0 | 0 | 1.64486 | 0 | 0 | 0 | 44.63186 | 0 | 0.90953 | 0 | 0 | 0 | 0.02386 | 0 | 0.07436 | 0 | 0.56732 | 0 | 1.797586 | 10.6969 | 11.24862 | 7.686207 | 6.535517 | 8.423793 | 8.764483 | 8.003103 | 7.896897 | 7.235862 | 6.541379 | 4.913103 | 2.11 | 3.971034 | 2.335172 | 2.955172 | 0.8017241 | 0 | 0 | 3.22 | 2025.43 | 14771.21 | 11421.16 | 424.44 | 0 | 0 | 0 | 0
12.10.2025 11:19:09 | 0 | 0 | 2 | 95 | 1 | 0 | 0 | 0 | 0 | 0 | 21 | 0 | 0 | 0 | 661 | 0 | 4 | 0 | 0 | 0 | 1 | 0 | 3 | 0 | 2 | 0 | 0 | 83 | 3807.3 | 6.8 | 0 | 0 | 0 | 0 | 0 | 611.3 | 0 | 0 | 0 | 17835.2 | 0 | 52.6 | 0 | 0 | 0 | 2.1 | 0 | 102.7 | 0 | 39.2 | 0 | 0 | 54.54 | 3929.79 | 1.47 | 0 | 0 | 0 | 0 | 0 | 553.13 | 0 | 0 | 0 | 15908.67 | 0 | 16.71 | 0 | 0 | 0 | 0.17 | 0 | 56.65 | 0 | 63.9 | 0 | 0 | 0.05127 | 3.69402 | 0.00138 | 0 | 0 | 0 | 0 | 0 | 0.50334 | 0 | 0 | 0 | 21.95361 | 0 | 0.02323 | 0 | 0 | 0 | 0.00012 | 0 | 0.1133 | 0 | 0.0639 | 0.06035714 | 1.857857 | 7.162143 | 6.702143 | 6.290714 | 7.345 | 5.005357 | 2.949286 | 3.463214 | 1.799643 | 1.493214 | 0.8928571 | 0.4464286 | 0.1475 | 0 | 0 | 0 | 0 | 0 | 0 | 1.59 | 1207.78 | 8192.32 | 5762.08 | 618.44 | 0 | 0 | 0 | 0
12.10.2025 11:19:24 | 0 | 0 | 0 | 5 | 0 | 0 | 0 | 0 | 0 | 0 | 0 | 0 | 0 | 0 | 7 | 0 | 0 | 0 | 0 | 0 | 1 | 0 | 0 | 0 | 0 | 0 | 0 | 0 | 111.6 | 0 | 0 | 0 | 0 | 0 | 0 | 0 | 0 | 0 | 0 | 94.3 | 0 | 0 | 0 | 0 | 0 | 10.2 | 0 | 0 | 0 | 0 | 0 | 0 | 0 | 100.56 | 0 | 0 | 0 | 0 | 0 | 0 | 0 | 0 | 0 | 0 | 55.62 | 0 | 0 | 0 | 0 | 0 | 1.58 | 0 | 0 | 0 | 0 | 0 | 0 | 0 | 0.09452 | 0 | 0 | 0 | 0 | 0 | 0 | 0 | 0 | 0 | 0 | 0.07676 | 0 | 0 | 0 | 0 | 0 | 0.0011 | 0 | 0 | 0 | 0 | 0 | 0 | 0.8192857 | 0 | 0 | 0.02 | 0.004642857 | 0 | 0 | 0 | 0 | 0 | 0 | 0 | 0 | 0.002142857 | 0.04464286 | 0.07821429 | 0 | 0 | 0 | 47.65 | 85.35 | 0 | 0 | 0 | 0 | 0 | 0
12.10.2025 11:19:39 | 0 | 0 | 0 | 0 | 0 | 0 | 0 | 0 | 0 | 0 | 0 | 0 | 0 | 0 | 8 | 0 | 0 | 0 | 0 | 0 | 0 | 0 | 0 | 0 | 0 | 0 | 0 | 0 | 0 | 0 | 0 | 0 | 0 | 0 | 0 | 0 | 0 | 0 | 0 | 125.9 | 0 | 0 | 0 | 0 | 0 | 0 | 0 | 0 | 0 | 0 | 0 | 0 | 0 | 0 | 0 | 0 | 0 | 0 | 0 | 0 | 0 | 0 | 0 | 0 | 92.4 | 0 | 0 | 0 | 0 | 0 | 0 | 0 | 0 | 0 | 0 | 0 | 0 | 0 | 0 | 0 | 0 | 0 | 0 | 0 | 0 | 0 | 0 | 0 | 0 | 0.12751 | 0 | 0 | 0 | 0 | 0 | 0 | 0 | 0 | 0 | 0 | 0 | 0 | 0.07607143 | 0.05142857 | 0 | 0 | 0 | 0 | 0 | 0.01571429 | 0 | 0 | 0 | 0 | 0 | 0 | 0 | 0 | 0 | 0 | 0 | 21.27 | 104.58 | 0 | 0 | 0 | 0 | 0 | 0
12.10.2025 11:19:54 | 0 | 0 | 0 | 0 | 0 | 0 | 0 | 0 | 0 | 0 | 1 | 0 | 0 | 0 | 10 | 0 | 0 | 0 | 0 | 0 | 1 | 0 | 0 | 0 | 0 | 0 | 0 | 0 | 0 | 0 | 0 | 0 | 0 | 0 | 0 | 9.9 | 0 | 0 | 0 | 146 | 0 | 0 | 0 | 0 | 0 | 2.3 | 0 | 0 | 0 | 0 | 0 | 0 | 0 | 0 | 0 | 0 | 0 | 0 | 0 | 0 | 3.2 | 0 | 0 | 0 | 179.19 | 0 | 0 | 0 | 0 | 0 | 0.41 | 0 | 0 | 0 | 0 | 0 | 0 | 0 | 0 | 0 | 0 | 0 | 0 | 0 | 0 | 0.00291 | 0 | 0 | 0 | 0.24729 | 0 | 0 | 0 | 0 | 0 | 0.00029 | 0 | 0 | 0 | 0 | 0 | 0 | 0 | 0 | 0.00862069 | 0.01724138 | 0 | 0 | 0 | 0 | 0 | 0 | 0 | 0.1013793 | 0.1941379 | 0 | 0 | 0 | 0.0537931 | 0 | 1.62 | 50.59 | 62.15 | 43.8 | 0 | 0 | 0 | 0 | 0
12.10.2025 11:20:12 | 0 | 0 | 0 | 0 | 0 | 0 | 0 | 0 | 0 | 0 | 0 | 0 | 0 | 0 | 1 | 0 | 0 | 0 | 0 | 0 | 0 | 0 | 0 | 0 | 0 | 0 | 0 | 0 | 0 | 0 | 0 | 0 | 0 | 0 | 0 | 0 | 0 | 0 | 0 | 2 | 0 | 0 | 0 | 0 | 0 | 0 | 0 | 0 | 0 | 0 | 0 | 0 | 0 | 0 | 0 | 0 | 0 | 0 | 0 | 0 | 0 | 0 | 0 | 0 | 0.19 | 0 | 0 | 0 | 0 | 0 | 0 | 0 | 0 | 0 | 0 | 0 | 0 | 0 | 0 | 0 | 0 | 0 | 0 | 0 | 0 | 0 | 0 | 0 | 0 | 0.00027 | 0 | 0 | 0 | 0 | 0 | 0 | 0 | 0 | 0 | 0 | 0 | 0 | 0 | 0 | 0 | 0 | 0 | 0 | 0 | 0 | 0 | 0 | 0 | 0 | 0 | 0 | 0 | 0 | 0 | 0 | 0 | 2.07 | 0 | 0 | 0 | 0 | 0 | 0 | 0
12.10.2025 11:20:13 | 0 | 0 | 0 | 0 | 0 | 0 | 0 | 0 | 0 | 0 | 0 | 0 | 0 | 0 | 0 | 0 | 0 | 0 | 0 | 0 | 0 | 0 | 0 | 0 | 0 | 0 | 0 | 0 | 0 | 0 | 0 | 0 | 0 | 0 | 0 | 0 | 0 | 0 | 0 | 0 | 0 | 0 | 0 | 0 | 0 | 0 | 0 | 0 | 0 | 0 | 0 | 0 | 0 | 0 | 0 | 0 | 0 | 0 | 0 | 0 | 0 | 0 | 0 | 0 | 0 | 0 | 0 | 0 | 0 | 0 | 0 | 0 | 0 | 0 | 0 | 0 | 0 | 0 | 0 | 0 | 0 | 0 | 0 | 0 | 0 | 0 | 0 | 0 | 0 | 0 | 0 | 0 | 0 | 0 | 0 | 0 | 0 | 0 | 0 | 0 | 0 | 0 | 0 | 0 | 0 | 0 | 0 | 0 | 0 | 0 | 0 | 0 | 0 | 0 | 0 | 0 | 0 | 0 | 0 | 0 | 0 | 0 | 0 | 0 | 0 | 0 | 0 | 0 | 0